## Sheet1
Heating_Rate | Heating_Temp | Heating_Time | C_N_Ratio | SSA | Stacking_Distance | XRD_Peak | Bandgap | CB | VB | Cut_off | SA_percent | Cc_percent | Defect Type_C vacancy | Defect Type_Crystallinity | Defect Type_Doped | Defect Type_Functional group | Defect Type_N vacancy | Precursor_CA | Precursor_DCDA | Precursor_Mel | Precursor_Urea | Precursor_missing | Atmosphere_Air | Atmosphere_Ar2 | Atmosphere_N2 | Sacrifice_Agent_M | Sacrifice_Agent_TEOA | Sacrifice_Agent_missing | Co_catalysts_Au | Co_catalysts_Ni | Co_catalysts_Pd | Co_catalysts_Pt | Co_catalysts_missing | HER_Rate_log
2.3 | 600 | 4 | 0.87 | 17 | 0.324 | 27.5 | 2.66 | -1.234 | 1.528 | 400 | 10 | 3 | 0 | 0 | 0 | 0 | 1 | 0 | 1 | 0 | 0 | 0 | 1 | 0 | 0 | 0 | 1 | 0 | 0 | 0 | 0 | 1 | 0 | 2.658011
2.5 | 550 | 4 | 0.6512 | 135.1 | 0.324 | 27.2 | 2.93 | -0.82 | 2.11 | 420 | 15 | 3 | 1 | 0 | 0 | 0 | 0 | 0 | 0 | 0 | 1 | 0 | 1 | 0 | 0 | 0 | 1 | 0 | 0 | 0 | 0 | 1 | 0 | 3.519106
2 | 550 | 2 | 0.57 | 48.35 | 0.324 | 27.6 | 2.64 | -1.12 | 1.52 | 420 | 20 | 3 | 0 | 0 | 0 | 0 | 1 | 0 | 0 | 1 | 0 | 0 | 1 | 0 | 0 | 0 | 1 | 0 | 0 | 0 | 0 | 1 | 0 | 3.304383
2 | 550 | 3 | 0.55 | 75.85 | 0.324 | 27.4 | 2.76 | -1.24 | 1.52 | 420 | 20 | 3 | 0 | 0 | 0 | 0 | 1 | 0 | 0 | 1 | 0 | 0 | 1 | 0 | 0 | 0 | 1 | 0 | 0 | 0 | 0 | 1 | 0 | 2.978181
2.5 | 550 | 3.5 | 0.6264 | 8.4 | 0.324 | 27.5 | 2.77 | -1.2 | 1.57 | 420 | 15 | 3 | 0 | 0 | 0 | 0 | 1 | 0 | 0 | 1 | 0 | 0 | 1 | 0 | 0 | 0 | 1 | 0 | 0 | 0 | 0 | 1 | 0 | 2.404834
2.5 | 550 | 3.5 | 0.6686 | 11.2 | 0.324 | 27.5 | 2.78 | -1.098 | 1.354 | 420 | 15 | 3 | 0 | 0 | 0 | 0 | 1 | 0 | 0 | 1 | 0 | 0 | 1 | 0 | 0 | 0 | 1 | 0 | 0 | 0 | 0 | 1 | 0 | 2.612784
2.5 | 550 | 3.5 | 0.719 | 20.5 | 0.324 | 27.5 | 2.79 | -1.4 | 1.39 | 420 | 15 | 3 | 0 | 0 | 0 | 0 | 1 | 0 | 0 | 1 | 0 | 0 | 1 | 0 | 0 | 0 | 1 | 0 | 0 | 0 | 0 | 1 | 0 | 2.814248
2.5 | 550 | 3.5 | 0.6954 | 17.3 | 0.324 | 27.5 | 2.94 | -1.154 | 1.39 | 420 | 15 | 3 | 0 | 0 | 0 | 0 | 1 | 0 | 0 | 1 | 0 | 0 | 1 | 0 | 0 | 0 | 1 | 0 | 0 | 0 | 0 | 1 | 0 | 2.738781
2.5 | 550 | 3.5 | 0.6652 | 10.5 | 0.324 | 27.5 | 3.01 | -1.058 | 1.44 | 420 | 15 | 3 | 0 | 0 | 0 | 0 | 1 | 0 | 0 | 1 | 0 | 0 | 1 | 0 | 0 | 0 | 1 | 0 | 0 | 0 | 0 | 1 | 0 | 2.462398
2 | 500 | 4 | 0.52 | 28.3 | 0.324 | 27.6 | 2.77 | -1.19 | 1.58 | 420 | 10 | 3 | 0 | 0 | 0 | 0 | 1 | 0 | 1 | 0 | 0 | 0 | 1 | 0 | 0 | 0 | 1 | 0 | 0 | 0 | 0 | 1 | 0 | 2.531479
2 | 500 | 4 | 0.53 | 38.6 | 0.324 | 27.6 | 2.74 | -1.16 | 1.58 | 420 | 10 | 3 | 0 | 0 | 0 | 0 | 1 | 0 | 1 | 0 | 0 | 0 | 1 | 0 | 0 | 0 | 1 | 0 | 0 | 0 | 0 | 1 | 0 | 2.612784
2 | 500 | 4 | 0.57 | 34.9 | 0.324 | 27.6 | 2.68 | -1.1 | 1.58 | 420 | 10 | 3 | 0 | 0 | 0 | 0 | 1 | 0 | 1 | 0 | 0 | 0 | 1 | 0 | 0 | 0 | 1 | 0 | 0 | 0 | 0 | 1 | 0 | 3.064458
2 | 550 | 4 | 0.59 | 85.4 | 0.322 | 27.6 | 2.67 | -0.992 | 1.62 | 420 | 10 | 3 | 0 | 0 | 1 | 0 | 0 | 0 | 0 | 0 | 1 | 0 | 1 | 0 | 0 | 0 | 1 | 0 | 0 | 0 | 0 | 1 | 0 | 2.462398
2 | 550 | 4 | 0.587 | 88.6 | 0.322 | 27.6 | 2.67 | -0.992 | 1.644 | 420 | 10 | 3 | 0 | 0 | 1 | 0 | 0 | 0 | 0 | 0 | 1 | 0 | 1 | 0 | 0 | 0 | 1 | 0 | 0 | 0 | 0 | 1 | 0 | 2.953276
2 | 550 | 4 | 0.588 | 92.6 | 0.322 | 27.6 | 2.67 | -1.194 | 1.434 | 420 | 10 | 3 | 0 | 0 | 1 | 0 | 0 | 0 | 0 | 0 | 1 | 0 | 1 | 0 | 0 | 0 | 1 | 0 | 0 | 0 | 0 | 1 | 0 | 3.105169
2 | 550 | 4 | 0.591 | 89.6 | 0.322 | 27.6 | 2.67 | -0.992 | 1.644 | 420 | 10 | 3 | 0 | 0 | 1 | 0 | 0 | 0 | 0 | 0 | 1 | 0 | 1 | 0 | 0 | 0 | 1 | 0 | 0 | 0 | 0 | 1 | 0 | 2.895423
2 | 520 | 4 | 0.648 | 10.4 | 0.324 | 27.5 | 2.64 | -0.81 | 1.83 | 420 | 10 | 1 | 0 | 0 | 0 | 0 | 1 | 0 | 0 | 1 | 0 | 0 | 0 | 1 | 0 | 0 | 1 | 0 | 0 | 0 | 0 | 1 | 0 | 2.491362
2 | 520 | 4 | 0.65 | 10.4 | 0.324 | 27.5 | 2.64 | -0.81 | 1.83 | 420 | 10 | 1 | 0 | 0 | 0 | 0 | 1 | 0 | 0 | 1 | 0 | 0 | 0 | 1 | 0 | 0 | 1 | 0 | 0 | 0 | 0 | 1 | 0 | 2.499687
2 | 520 | 4 | 0.649 | 10.4 | 0.324 | 27.5 | 2.64 | -0.81 | 1.83 | 420 | 10 | 1 | 0 | 0 | 0 | 0 | 1 | 0 | 0 | 1 | 0 | 0 | 0 | 1 | 0 | 0 | 1 | 0 | 0 | 0 | 0 | 1 | 0 | 2.491362
2 | 500 | 4 | 0.721 | 51.49 | 0.324 | 27.2 | 2.82 | -1.39 | 1.43 | 440 | 10 | 6 | 0 | 1 | 0 | 0 | 0 | 0 | 1 | 0 | 0 | 0 | 1 | 0 | 0 | 0 | 1 | 0 | 0 | 0 | 0 | 1 | 0 | 1.103804
2 | 500 | 4 | 0.645 | 51.49 | 0.324 | 27.2 | 1.9 | -0.78 | 1.12 | 440 | 10 | 6 | 0 | 1 | 0 | 0 | 0 | 0 | 1 | 0 | 0 | 0 | 0 | 1 | 0 | 0 | 1 | 0 | 0 | 0 | 0 | 1 | 0 | 2.198382
15 | 520 | 4 | 0.75 | 145.8 | 0.324 | 27.76 | 2.92 | -1.116 | 1.686 | 420 | 10 | 3 | 0 | 1 | 0 | 0 | 0 | 0 | 0 | 1 | 0 | 0 | 1 | 0 | 0 | 0 | 1 | 0 | 0 | 0 | 0 | 1 | 0 | 2.819412
2.3 | 550 | 4 | 0.62 | 126.69 | 0.324 | 27.6 | 2.79 | -0.962 | 1.802 | 420 | 10 | 1 | 0 | 0 | 0 | 0 | 1 | 0 | 0 | 1 | 0 | 0 | 0 | 0 | 1 | 0 | 1 | 0 | 0 | 0 | 0 | 1 | 0 | 3.078457
2.3 | 550 | 4 | 0.58 | 102.82 | 0.324 | 27.8 | 2.76 | -1.134 | 1.544 | 420 | 10 | 1 | 0 | 0 | 0 | 0 | 1 | 0 | 0 | 1 | 0 | 0 | 0 | 0 | 1 | 0 | 1 | 0 | 0 | 0 | 0 | 1 | 0 | 2.678518
2.3 | 550 | 4 | 0.66 | 306 | 0.324 | 27.67 | 2.97 | -0.94 | 1.656 | 300 | 10 | 6 | 0 | 1 | 0 | 0 | 0 | 0 | 1 | 0 | 0 | 0 | 1 | 0 | 0 | 0 | 1 | 0 | 0 | 0 | 0 | 1 | 0 | 3.532754
2.3 | 550 | 4 | 0.6828 | 71.8 | 0.326 | 27.5 | 2.46 | -1.046 | 1.73 | 420 | 10 | 3 | 0 | 0 | 1 | 0 | 0 | 0 | 0 | 1 | 0 | 0 | 1 | 0 | 0 | 0 | 1 | 0 | 0 | 0 | 0 | 1 | 0 | 2.664642
2.3 | 550 | 4 | 0.6828 | 74.6 | 0.326 | 27.5 | 2.41 | -1.102 | 1.61 | 420 | 10 | 3 | 0 | 0 | 1 | 0 | 0 | 0 | 0 | 1 | 0 | 0 | 1 | 0 | 0 | 0 | 1 | 0 | 0 | 0 | 0 | 1 | 0 | 2.788168
2.3 | 550 | 4 | 0.6736 | 80.2 | 0.326 | 27.5 | 2.37 | -1.05 | 1.32 | 420 | 10 | 3 | 0 | 0 | 1 | 0 | 0 | 0 | 0 | 1 | 0 | 0 | 1 | 0 | 0 | 0 | 1 | 0 | 0 | 0 | 0 | 1 | 0 | 2.94939
2.3 | 550 | 4 | 0.6218 | 84.2 | 0.326 | 27.5 | 2.36 | -0.88 | 1.676 | 420 | 10 | 3 | 0 | 0 | 1 | 0 | 0 | 0 | 0 | 1 | 0 | 0 | 1 | 0 | 0 | 0 | 1 | 0 | 0 | 0 | 0 | 1 | 0 | 2.91698
2.5 | 500 | 4 | 0.57 | 22.95 | 0.324 | 27.7 | 2.55 | -1.11 | 1.44 | 420 | 10 | 1 | 0 | 0 | 1 | 0 | 0 | 0 | 0 | 1 | 0 | 0 | 0 | 0 | 1 | 1 | 0 | 0 | 0 | 0 | 0 | 1 | 0 | 2.826075
2.3 | 550 | 4 | 0.6512 | 132.39 | 0.321 | 27.8 | 2.86 | -1.2 | 1.66 | 420 | 10 | 3 | 0 | 0 | 0 | 1 | 0 | 0 | 0 | 1 | 0 | 0 | 0 | 0 | 1 | 0 | 1 | 0 | 0 | 0 | 0 | 1 | 0 | 2.840796
2.3 | 550 | 4 | 0.64 | 210.33 | 0.321 | 27.8 | 2.77 | -1.15 | 1.62 | 420 | 10 | 3 | 0 | 0 | 0 | 1 | 0 | 0 | 0 | 1 | 0 | 0 | 0 | 0 | 1 | 0 | 1 | 0 | 0 | 0 | 0 | 1 | 0 | 3.119388
2.3 | 550 | 4 | 0.6512 | 130.29 | 0.321 | 27.8 | 2.89 | -1.21 | 1.68 | 420 | 10 | 3 | 0 | 0 | 0 | 1 | 0 | 0 | 0 | 1 | 0 | 0 | 0 | 0 | 1 | 0 | 1 | 0 | 0 | 0 | 0 | 1 | 0 | 2.809627
2.3 | 550 | 4 | 0.512 | 55 | 0.324 | 27.4 | 2.67 | -0.942 | 1.694 | 400 | 10 | 8 | 0 | 0 | 0 | 1 | 0 | 0 | 0 | 0 | 0 | 1 | 1 | 0 | 0 | 1 | 0 | 0 | 0 | 0 | 0 | 1 | 0 | 3.091667
2.3 | 550 | 4 | 0.65 | 90 | 0.324 | 27.4 | 2.69 | -1.12 | 1.57 | 420 | 10 | 0.5 | 0 | 0 | 1 | 0 | 0 | 0 | 0 | 1 | 0 | 0 | 1 | 0 | 0 | 0 | 1 | 0 | 0 | 0 | 0 | 1 | 0 | 2.603144
2.3 | 550 | 4 | 0.77 | 30 | 0.324 | 27.4 | 1.78 | -1.26 | 0.52 | 420 | 10 | 3 | 0 | 1 | 0 | 0 | 0 | 0 | 0 | 1 | 0 | 0 | 1 | 0 | 0 | 0 | 1 | 0 | 0 | 0 | 0 | 1 | 0 | 2.742725
2.5 | 550 | 2 | 0.7628 | 51.49 | 0.324 | 27.5 | 2.71 | -1.04 | 1.67 | 420 | 10 | 1.5 | 0 | 1 | 0 | 0 | 0 | 0 | 0 | 1 | 0 | 0 | 0 | 0 | 1 | 0 | 1 | 0 | 0 | 0 | 0 | 1 | 0 | 2.423246
2.5 | 550 | 2 | 0.7628 | 51.49 | 0.324 | 27.5 | 2.34 | -0.73 | 1.61 | 420 | 10 | 1.5 | 0 | 1 | 0 | 0 | 0 | 0 | 0 | 1 | 0 | 0 | 0 | 0 | 1 | 0 | 1 | 0 | 0 | 0 | 0 | 1 | 0 | 3.011147
2.5 | 550 | 2 | 0.7448 | 51.49 | 0.314 | 28.4 | 2.59 | -0.99 | 1.6 | 420 | 10 | 1.5 | 0 | 1 | 0 | 0 | 0 | 0 | 0 | 1 | 0 | 0 | 0 | 0 | 1 | 0 | 1 | 0 | 0 | 0 | 0 | 1 | 0 | 3.555215
5 | 450 | 4 | 0.6026 | 37 | 0.32 | 27.8 | 2.58 | -0.67 | 1.91 | 420 | 10 | 3 | 0 | 0 | 1 | 0 | 0 | 0 | 0 | 1 | 0 | 0 | 1 | 0 | 0 | 0 | 1 | 0 | 0 | 0 | 0 | 1 | 0 | 2.511883
5 | 500 | 4 | 0.6534 | 44 | 0.32 | 27.8 | 2.67 | -0.856 | 1.758 | 420 | 10 | 3 | 0 | 0 | 1 | 0 | 0 | 0 | 0 | 1 | 0 | 0 | 1 | 0 | 0 | 0 | 1 | 0 | 0 | 0 | 0 | 1 | 0 | 2.681241
5 | 550 | 4 | 0.655 | 106 | 0.32 | 27.8 | 2.67 | -0.882 | 1.758 | 420 | 10 | 3 | 0 | 0 | 1 | 0 | 0 | 0 | 0 | 1 | 0 | 0 | 1 | 0 | 0 | 0 | 1 | 0 | 0 | 0 | 0 | 1 | 0 | 2.820201
5 | 600 | 4 | 0.6974 | 64 | 0.32 | 27.8 | 2.81 | -0.49 | 2.32 | 420 | 10 | 3 | 0 | 0 | 1 | 0 | 0 | 0 | 0 | 1 | 0 | 0 | 1 | 0 | 0 | 0 | 1 | 0 | 0 | 0 | 0 | 1 | 0 | 1
2.3 | 550 | 4 | 0.77 | 27.91 | 0.324 | 27.38 | 2.56 | -0.8 | 1.76 | 420 | 10 | 3 | 0 | 0 | 0 | 0 | 1 | 0 | 0 | 1 | 0 | 0 | 1 | 0 | 0 | 0 | 1 | 0 | 0 | 0 | 0 | 1 | 0 | 2.228015
2.3 | 550 | 4 | 0.84 | 6.37 | 0.324 | 27.38 | 2.27 | -0.51 | 1.76 | 420 | 10 | 3 | 0 | 0 | 0 | 0 | 1 | 0 | 0 | 1 | 0 | 0 | 1 | 0 | 0 | 0 | 1 | 0 | 0 | 0 | 0 | 1 | 0 | 2.204391
2.3 | 550 | 4 | 0.83 | 28.41 | 0.324 | 27.74 | 2.26 | -0.5 | 1.76 | 420 | 10 | 3 | 0 | 0 | 0 | 0 | 1 | 0 | 0 | 1 | 0 | 0 | 1 | 0 | 0 | 0 | 1 | 0 | 0 | 0 | 0 | 1 | 0 | 2.36689
2.3 | 550 | 4 | 0.719 | 19.37 | 0.324 | 27.36 | 2.35 | -0.52 | 1.83 | 420 | 10 | 3 | 0 | 1 | 0 | 0 | 0 | 0 | 0 | 1 | 0 | 0 | 1 | 0 | 0 | 0 | 1 | 0 | 0 | 0 | 0 | 1 | 0 | 2.217747
2.3 | 550 | 4 | 0.6952 | 21.87 | 0.324 | 27.59 | 2.48 | -0.69 | 1.79 | 420 | 10 | 3 | 0 | 1 | 0 | 0 | 0 | 0 | 0 | 1 | 0 | 0 | 1 | 0 | 0 | 0 | 1 | 0 | 0 | 0 | 0 | 1 | 0 | 2.530712
2.5 | 550 | 2 | 0.693 | 6.6 | 0.324 | 27.35 | 2.67 | -0.8 | 1.824 | 400 | 10 | 3 | 0 | 1 | 0 | 0 | 0 | 1 | 0 | 0 | 0 | 0 | 1 | 0 | 0 | 0 | 1 | 0 | 0 | 0 | 0 | 1 | 0 | 2.123852
2.5 | 550 | 2 | 0.656 | 7.6 | 0.324 | 27.35 | 2.67 | -0.834 | 1.862 | 400 | 10 | 3 | 0 | 1 | 0 | 0 | 0 | 0 | 1 | 0 | 0 | 0 | 1 | 0 | 0 | 0 | 1 | 0 | 0 | 0 | 0 | 1 | 0 | 2.531479
2.5 | 550 | 2 | 0.6572 | 10 | 0.324 | 27.35 | 2.67 | -0.834 | 1.862 | 400 | 10 | 3 | 0 | 1 | 0 | 0 | 0 | 0 | 0 | 1 | 0 | 0 | 1 | 0 | 0 | 0 | 1 | 0 | 0 | 0 | 0 | 1 | 0 | 2.540329
2.5 | 550 | 2 | 0.6438 | 18.1 | 0.324 | 27.35 | 2.72 | -0.802 | 1.838 | 400 | 10 | 3 | 0 | 1 | 0 | 0 | 0 | 1 | 0 | 0 | 0 | 0 | 1 | 0 | 0 | 0 | 1 | 0 | 0 | 0 | 0 | 1 | 0 | 2.981366
2.5 | 550 | 2 | 0.66 | 9.5 | 0.324 | 27.3 | 2.63 | -0.68 | 1.95 | 420 | 10 | 3 | 0 | 0 | 0 | 0 | 1 | 0 | 1 | 0 | 0 | 0 | 1 | 0 | 0 | 0 | 1 | 0 | 0 | 0 | 0 | 1 | 0 | 2.414973
2.5 | 550 | 2 | 0.69 | 116.6 | 0.324 | 27.3 | 2.2 | -0.33 | 1.87 | 420 | 10 | 3 | 0 | 0 | 0 | 0 | 1 | 0 | 1 | 0 | 0 | 0 | 1 | 0 | 0 | 0 | 1 | 0 | 0 | 0 | 0 | 1 | 0 | 3.517196
2.5 | 500 | 4 | 0.7366 | 64.2 | 0.324 | 27.5 | 2.65 | -0.59 | 2.06 | 420 | 17 | 3 | 0 | 0 | 1 | 0 | 0 | 0 | 0 | 1 | 0 | 0 | 1 | 0 | 0 | 0 | 1 | 0 | 0 | 0 | 0 | 1 | 0 | 1.78533
2.5 | 500 | 4 | 0.7438 | 67.1 | 0.324 | 27.5 | 2.63 | -0.4 | 2.23 | 420 | 17 | 3 | 0 | 0 | 1 | 0 | 0 | 0 | 0 | 1 | 0 | 0 | 1 | 0 | 0 | 0 | 1 | 0 | 0 | 0 | 0 | 1 | 0 | 1.913814
2.5 | 500 | 4 | 0.7186 | 181.3 | 0.324 | 27.5 | 2.52 | -0.64 | 1.88 | 420 | 17 | 3 | 0 | 0 | 1 | 0 | 0 | 0 | 0 | 1 | 0 | 0 | 1 | 0 | 0 | 0 | 1 | 0 | 0 | 0 | 0 | 1 | 0 | 2.089905
2.3 | 550 | 3 | 0.67 | 57.4 | 0.324 | 27.3 | 2.79 | -1.08 | 1.71 | 420 | 20 | 3 | 0 | 0 | 1 | 0 | 0 | 0 | 0 | 1 | 0 | 0 | 1 | 0 | 0 | 1 | 0 | 0 | 0 | 0 | 0 | 0 | 1 | 3.079181
5 | 550 | 4 | 0.6402 | 81.99 | 0.273 | 27.5 | 2.7 | -1.15 | 1.55 | 420 | 15 | 3 | 0 | 0 | 1 | 0 | 0 | 0 | 0 | 1 | 0 | 0 | 1 | 0 | 0 | 0 | 1 | 0 | 0 | 0 | 0 | 0 | 1 | 2.102468
2.5 | 500 | 2 | 0.687 | 51.49 | 0.324 | 27.4 | 2.75 | -0.31 | 2.44 | 420 | 10 | 3 | 0 | 0 | 1 | 0 | 0 | 0 | 0 | 1 | 0 | 0 | 1 | 0 | 0 | 0 | 1 | 0 | 0 | 0 | 0 | 0 | 1 | 2.225826
10 | 550 | 2 | 0.7128 | 9.65 | 0.324 | 27.4 | 2.7 | -1.332 | 1.362 | 420 | 10 | 1 | 0 | 0 | 1 | 0 | 0 | 0 | 0 | 1 | 0 | 0 | 1 | 0 | 0 | 0 | 1 | 0 | 0 | 0 | 0 | 1 | 0 | 1.732394
10 | 550 | 2 | 0.7514 | 15 | 0.324 | 27.4 | 2.67 | -1.42 | 1.25 | 420 | 10 | 1 | 0 | 0 | 1 | 0 | 0 | 0 | 0 | 1 | 0 | 0 | 1 | 0 | 0 | 0 | 1 | 0 | 0 | 0 | 0 | 1 | 0 | 2.079181
10 | 550 | 2 | 0.7254 | 12.52 | 0.324 | 27.4 | 2.67 | -1.42 | 1.25 | 420 | 10 | 1 | 0 | 0 | 1 | 0 | 0 | 0 | 0 | 1 | 0 | 0 | 1 | 0 | 0 | 0 | 1 | 0 | 0 | 0 | 0 | 1 | 0 | 2.260071
10 | 550 | 2 | 0.7214 | 12.73 | 0.324 | 27.4 | 2.67 | -1.42 | 1.25 | 420 | 10 | 1 | 0 | 0 | 1 | 0 | 0 | 0 | 0 | 1 | 0 | 0 | 1 | 0 | 0 | 0 | 1 | 0 | 0 | 0 | 0 | 1 | 0 | 2.117271
10 | 550 | 2 | 0.6936 | 7.49 | 0.324 | 27.4 | 2.67 | -1.332 | 1.362 | 420 | 10 | 1 | 0 | 0 | 1 | 0 | 0 | 0 | 0 | 1 | 0 | 0 | 1 | 0 | 0 | 0 | 1 | 0 | 0 | 0 | 0 | 1 | 0 | 2.017033
2.3 | 550 | 4 | 0.7376 | 51.49 | 0.324 | 27.4 | 2.67 | -1.042 | 1.59 | 420 | 20 | 0.6 | 0 | 0 | 1 | 0 | 0 | 0 | 0 | 0 | 1 | 0 | 1 | 0 | 0 | 1 | 0 | 0 | 0 | 0 | 0 | 1 | 0 | 2.103804
2.3 | 550 | 4 | 0.7376 | 51.49 | 0.324 | 27.4 | 2.67 | -1.042 | 1.59 | 420 | 20 | 0.6 | 0 | 0 | 1 | 0 | 0 | 0 | 0 | 0 | 1 | 0 | 1 | 0 | 0 | 1 | 0 | 0 | 0 | 0 | 0 | 1 | 0 | 2.181844
2.3 | 550 | 4 | 0.7376 | 51.49 | 0.324 | 27.4 | 2.67 | -1.042 | 1.59 | 420 | 20 | 0.6 | 0 | 0 | 1 | 0 | 0 | 0 | 0 | 0 | 1 | 0 | 1 | 0 | 0 | 1 | 0 | 0 | 0 | 0 | 0 | 1 | 0 | 2.326336
2.3 | 550 | 4 | 0.7376 | 51.49 | 0.324 | 27.4 | 2.67 | -1.042 | 1.59 | 420 | 20 | 0.6 | 0 | 0 | 1 | 0 | 0 | 0 | 0 | 0 | 1 | 0 | 1 | 0 | 0 | 1 | 0 | 0 | 0 | 0 | 0 | 1 | 0 | 1.80618
2.3 | 550 | 4 | 0.7376 | 51.49 | 0.324 | 27.4 | 2.67 | -1.042 | 1.59 | 420 | 20 | 0.6 | 0 | 0 | 1 | 0 | 0 | 0 | 0 | 0 | 1 | 0 | 1 | 0 | 0 | 1 | 0 | 0 | 0 | 0 | 0 | 1 | 0 | 1.278754
2.5 | 520 | 4 | 0.638 | 13.3 | 0.324 | 27.4 | 2.8 | -0.866 | 1.796 | 420 | 10 | 1 | 0 | 0 | 1 | 0 | 0 | 0 | 0 | 1 | 0 | 0 | 1 | 0 | 0 | 0 | 1 | 0 | 0 | 0 | 0 | 1 | 0 | 1.60206
2.5 | 520 | 4 | 0.6386 | 22.3 | 0.324 | 27.4 | 2.83 | -0.95 | 1.704 | 420 | 10 | 1 | 0 | 0 | 1 | 0 | 0 | 0 | 0 | 1 | 0 | 0 | 1 | 0 | 0 | 0 | 1 | 0 | 0 | 0 | 0 | 1 | 0 | 1.964731
2.5 | 520 | 4 | 0.5834 | 34.2 | 0.324 | 27.4 | 2.88 | -0.858 | 1.826 | 420 | 10 | 1 | 0 | 0 | 1 | 0 | 0 | 0 | 0 | 1 | 0 | 0 | 1 | 0 | 0 | 0 | 1 | 0 | 0 | 0 | 0 | 1 | 0 | 2.045323
2.5 | 520 | 4 | 0.6074 | 28 | 0.324 | 27.4 | 2.83 | -0.95 | 1.704 | 420 | 10 | 1 | 0 | 0 | 1 | 0 | 0 | 0 | 0 | 1 | 0 | 0 | 1 | 0 | 0 | 0 | 1 | 0 | 0 | 0 | 0 | 1 | 0 | 1.98945
2.3 | 550 | 4 | 0.7376 | 51.49 | 0.324 | 27.4 | 2.67 | -1.042 | 1.59 | 420 | 20 | 0.5 | 0 | 0 | 1 | 0 | 0 | 0 | 0 | 1 | 0 | 0 | 1 | 0 | 0 | 1 | 0 | 0 | 0 | 0 | 0 | 1 | 0 | 1.561101
5 | 550 | 2 | 0.6864 | 154.94 | 0.324 | 27.3 | 2.41 | -1 | 1.598 | 420 | 20 | 3 | 0 | 0 | 1 | 0 | 0 | 0 | 0 | 1 | 0 | 0 | 1 | 0 | 0 | 1 | 0 | 0 | 0 | 0 | 0 | 0 | 1 | 2.209166
5 | 550 | 4 | 0.7216 | 51.49 | 0.324 | 27.4 | 2.57 | -1.258 | 1.566 | 420 | 10 | 3 | 0 | 0 | 1 | 0 | 0 | 0 | 0 | 1 | 0 | 0 | 1 | 0 | 0 | 0 | 1 | 0 | 0 | 0 | 0 | 1 | 0 | 2.858838
15 | 550 | 2 | 0.638 | 51.49 | 0.324 | 27.4 | 2.4 | -0.79 | 1.61 | 420 | 20 | 0.3 | 0 | 0 | 1 | 0 | 0 | 0 | 0 | 0 | 0 | 1 | 1 | 0 | 0 | 0 | 1 | 0 | 0 | 0 | 0 | 1 | 0 | 2.187521
2.3 | 550 | 4 | 0.764 | 25 | 0.324 | 27.5 | 2.67 | -0.756 | 1.746 | 420 | 10 | 3 | 0 | 0 | 1 | 0 | 0 | 0 | 0 | 1 | 0 | 0 | 1 | 0 | 0 | 0 | 0 | 1 | 0 | 0 | 0 | 0 | 1 | 2.09691
5 | 550 | 2 | 0.644 | 26 | 0.324 | 27.4 | 2.7 | -0.832 | 1.5 | 420 | 10 | 3 | 0 | 0 | 1 | 0 | 0 | 0 | 0 | 1 | 0 | 0 | 0 | 0 | 1 | 1 | 0 | 0 | 0 | 0 | 0 | 0 | 1 | 1.041393
5 | 550 | 2 | 0.644 | 18 | 0.324 | 27.4 | 2.7 | -0.932 | 1.586 | 420 | 10 | 3 | 0 | 0 | 1 | 0 | 0 | 0 | 0 | 1 | 0 | 0 | 0 | 0 | 1 | 1 | 0 | 0 | 0 | 0 | 0 | 0 | 1 | 2.004321
5 | 550 | 2 | 0.644 | 9 | 0.324 | 27.4 | 2.7 | -0.858 | 1.688 | 420 | 10 | 3 | 0 | 0 | 1 | 0 | 0 | 0 | 0 | 1 | 0 | 0 | 0 | 0 | 1 | 1 | 0 | 0 | 0 | 0 | 0 | 0 | 1 | 1.755875
5 | 550 | 2 | 0.644 | 7 | 0.324 | 27.4 | 2.7 | -1.156 | 1.422 | 420 | 10 | 3 | 0 | 0 | 1 | 0 | 0 | 0 | 0 | 1 | 0 | 0 | 0 | 0 | 1 | 1 | 0 | 0 | 0 | 0 | 0 | 0 | 1 | 1.518514
5 | 550 | 3 | 0.6852 | 91.8 | 0.324 | 27.8 | 2.69 | -1.03 | 1.66 | 400 | 10 | 3 | 0 | 0 | 0 | 0 | 1 | 0 | 0 | 0 | 1 | 0 | 1 | 0 | 0 | 0 | 1 | 0 | 0 | 0 | 0 | 1 | 0 | 4.068853
5 | 550 | 3 | 0.623 | 51.98 | 0.324 | 27.6 | 2.78 | -1.16 | 1.62 | 400 | 10 | 3 | 0 | 0 | 0 | 0 | 1 | 0 | 0 | 0 | 1 | 0 | 1 | 0 | 0 | 0 | 1 | 0 | 0 | 0 | 0 | 1 | 0 | 2.598791
2.5 | 520 | 4 | 0.5834 | 33.48 | 0.324 | 27.5 | 2.6 | -0.95 | 1.65 | 420 | 10 | 3 | 0 | 0 | 1 | 0 | 0 | 0 | 0 | 1 | 0 | 0 | 1 | 0 | 0 | 0 | 1 | 0 | 0 | 0 | 0 | 1 | 0 | 3.912296
2.3 | 550 | 4 | 0.69 | 39.27 | 0.324 | 27.6 | 2.42 | -1.13 | 1.29 | 420 | 10 | 1 | 0 | 0 | 0 | 0 | 1 | 0 | 0 | 1 | 0 | 0 | 1 | 0 | 0 | 0 | 1 | 0 | 0 | 0 | 0 | 1 | 0 | 2.538071
2.3 | 550 | 4 | 0.77 | 30.62 | 0.324 | 27.7 | 1.88 | -0.81 | 1.07 | 420 | 10 | 1 | 0 | 0 | 0 | 0 | 1 | 0 | 0 | 1 | 0 | 0 | 1 | 0 | 0 | 0 | 1 | 0 | 0 | 0 | 0 | 1 | 0 | 2.58816
2.3 | 550 | 4 | 0.7376 | 51.49 | 0.324 | 27.1 | 2.66 | -1.248 | 1.41 | 420 | 25 | 1 | 0 | 0 | 1 | 0 | 0 | 0 | 0 | 1 | 0 | 0 | 1 | 0 | 0 | 1 | 0 | 0 | 0 | 0 | 0 | 1 | 0 | 2.90309
2.5 | 500 | 4 | 0.676 | 21.25 | 0.324 | 27.5 | 2.56 | -0.99 | 1.57 | 420 | 10 | 3 | 0 | 0 | 0 | 0 | 1 | 0 | 0 | 1 | 0 | 0 | 0 | 0 | 1 | 0 | 1 | 0 | 0 | 0 | 0 | 1 | 0 | 2.525045
2.5 | 500 | 4 | 0.68 | 53.14 | 0.324 | 27.5 | 2.47 | -1.05 | 1.42 | 420 | 10 | 3 | 0 | 0 | 0 | 0 | 1 | 0 | 0 | 1 | 0 | 0 | 0 | 0 | 1 | 0 | 1 | 0 | 0 | 0 | 0 | 1 | 0 | 2.913284
2 | 520 | 3 | 0.65 | 116 | 0.324 | 27.5 | 2.64 | -0.778 | 1.89 | 400 | 20 | 3 | 0 | 0 | 0 | 0 | 1 | 0 | 0 | 1 | 0 | 0 | 1 | 0 | 0 | 0 | 1 | 0 | 0 | 0 | 0 | 1 | 0 | 2.90309
2 | 520 | 3 | 0.654 | 189 | 0.324 | 27.5 | 2.6 | -1.07 | 1.71 | 400 | 20 | 3 | 0 | 0 | 0 | 0 | 1 | 0 | 0 | 1 | 0 | 0 | 1 | 0 | 0 | 0 | 1 | 0 | 0 | 0 | 0 | 1 | 0 | 3.176091
2 | 520 | 3 | 0.655 | 211 | 0.324 | 27.5 | 2.6 | -1.108 | 1.74 | 400 | 20 | 3 | 0 | 0 | 0 | 0 | 1 | 0 | 0 | 1 | 0 | 0 | 1 | 0 | 0 | 0 | 1 | 0 | 0 | 0 | 0 | 1 | 0 | 3.39794
2 | 520 | 3 | 0.656 | 233 | 0.324 | 27.5 | 2.6 | -1.2 | 1.626 | 400 | 20 | 3 | 0 | 0 | 0 | 0 | 1 | 0 | 0 | 0 | 1 | 0 | 1 | 0 | 0 | 0 | 1 | 0 | 0 | 0 | 0 | 1 | 0 | 3.491362
2 | 520 | 3 | 0.658 | 299 | 0.324 | 27.5 | 2.61 | -1.074 | 1.612 | 400 | 20 | 3 | 0 | 0 | 0 | 0 | 1 | 0 | 0 | 0 | 1 | 0 | 1 | 0 | 0 | 0 | 1 | 0 | 0 | 0 | 0 | 1 | 0 | 3.322219
3 | 550 | 4 | 0.69 | 36.3 | 0.324 | 26.3 | 2.65 | -0.8 | 1.85 | 420 | 10 | 3 | 0 | 0 | 0 | 0 | 1 | 0 | 1 | 0 | 0 | 0 | 0 | 0 | 1 | 0 | 1 | 0 | 0 | 0 | 0 | 1 | 0 | 3.071882
3 | 550 | 4 | 0.7 | 65 | 0.324 | 26.3 | 2.66 | -0.74 | 1.92 | 420 | 10 | 3 | 0 | 0 | 0 | 0 | 1 | 0 | 1 | 0 | 0 | 0 | 0 | 0 | 1 | 0 | 1 | 0 | 0 | 0 | 0 | 1 | 0 | 3.320562
3 | 550 | 4 | 0.66 | 67.6 | 0.324 | 27.1 | 2.93 | -0.64 | 2.29 | 420 | 10 | 3 | 0 | 0 | 0 | 0 | 1 | 0 | 1 | 0 | 0 | 0 | 0 | 0 | 1 | 0 | 1 | 0 | 0 | 0 | 0 | 1 | 0 | 3.040207
10 | 550 | 4 | 0.582 | 116.1 | 0.324 | 27.5 | 2.79 | -1.37 | 1.42 | 420 | 10 | 3 | 0 | 0 | 1 | 0 | 0 | 0 | 0 | 0 | 1 | 0 | 1 | 0 | 0 | 0 | 1 | 0 | 0 | 0 | 0 | 1 | 0 | 3.562293
10 | 550 | 4 | 0.579 | 132.5 | 0.317 | 27.8 | 2.94 | -1.25 | 1.69 | 420 | 10 | 3 | 0 | 0 | 1 | 0 | 0 | 0 | 0 | 0 | 1 | 0 | 1 | 0 | 0 | 0 | 1 | 0 | 0 | 0 | 0 | 1 | 0 | 3.332438
10 | 550 | 4 | 0.595 | 139.1 | 0.317 | 27.8 | 2.86 | -1.13 | 1.73 | 420 | 10 | 3 | 0 | 0 | 1 | 0 | 0 | 0 | 0 | 0 | 1 | 0 | 1 | 0 | 0 | 0 | 1 | 0 | 0 | 0 | 0 | 1 | 0 | 3.778151
2.5 | 500 | 4 | 0.76 | 51.49 | 0.32 | 27.2 | 2.51 | -0.846 | 1.822 | 420 | 10 | 3 | 0 | 0 | 1 | 0 | 0 | 0 | 1 | 0 | 0 | 0 | 1 | 0 | 0 | 0 | 1 | 0 | 0 | 0 | 0 | 1 | 0 | 3.176091
2 | 550 | 4 | 0.6738 | 43.16 | 0.324 | 27.4 | 2.62 | -1.36 | 1.26 | 420 | 20 | 3 | 0 | 0 | 1 | 0 | 0 | 0 | 0 | 1 | 0 | 0 | 1 | 0 | 0 | 0 | 1 | 0 | 0 | 0 | 0 | 1 | 0 | 2.185825
2 | 550 | 4 | 0.6352 | 85.79 | 0.324 | 27.4 | 2.71 | -1.42 | 1.29 | 420 | 20 | 3 | 0 | 0 | 1 | 0 | 0 | 0 | 0 | 1 | 0 | 0 | 1 | 0 | 0 | 0 | 1 | 0 | 0 | 0 | 0 | 1 | 0 | 2.410609
2 | 550 | 4 | 0.6322 | 94.68 | 0.324 | 27.4 | 2.72 | -1.43 | 1.29 | 420 | 20 | 3 | 0 | 0 | 1 | 0 | 0 | 0 | 0 | 1 | 0 | 0 | 1 | 0 | 0 | 0 | 1 | 0 | 0 | 0 | 0 | 1 | 0 | 2.4524
2 | 550 | 4 | 0.6864 | 155.88 | 0.324 | 27.4 | 2.66 | -1.47 | 1.19 | 420 | 20 | 3 | 0 | 0 | 1 | 0 | 0 | 0 | 0 | 1 | 0 | 0 | 1 | 0 | 0 | 0 | 1 | 0 | 0 | 0 | 0 | 1 | 0 | 2.787744
3 | 550 | 4 | 0.7108 | 381 | 0.324 | 27.4 | 2.97 | -1.168 | 1.414 | 400 | 10 | 3 | 0 | 1 | 0 | 0 | 0 | 0 | 0 | 1 | 0 | 0 | 0 | 0 | 1 | 0 | 1 | 0 | 0 | 0 | 0 | 1 | 0 | 3.4133
2 | 550 | 2 | 0.72 | 226.19 | 0.324 | 27.1 | 2.68 | -1.16 | 1.52 | 420 | 10 | 3 | 0 | 0 | 0 | 0 | 1 | 0 | 1 | 0 | 0 | 0 | 0 | 0 | 1 | 0 | 1 | 0 | 0 | 0 | 0 | 1 | 0 | 3.2675
2 | 600 | 2 | 0.68 | 65 | 0.324 | 27.9 | 2.71 | -1.05 | 1.66 | 420 | 10 | 3 | 0 | 0 | 0 | 0 | 1 | 0 | 1 | 0 | 0 | 0 | 0 | 0 | 1 | 0 | 1 | 0 | 0 | 0 | 0 | 1 | 0 | 3.107956
2.3 | 550 | 4 | 0.7236 | 384 | 0.324 | 27.7 | 2.65 | -1.4 | 1.25 | 420 | 10 | 3 | 0 | 0 | 1 | 0 | 0 | 0 | 0 | 1 | 0 | 0 | 1 | 0 | 0 | 0 | 1 | 0 | 0 | 0 | 0 | 1 | 0 | 3.269513
2.3 | 600 | 4 | 0.6822 | 43.8 | 0.326 | 27.4 | 2.85 | -1 | 1.738 | 395 | 10 | 3 | 0 | 1 | 0 | 0 | 0 | 0 | 0 | 0 | 1 | 0 | 0 | 0 | 1 | 0 | 1 | 0 | 0 | 0 | 0 | 1 | 0 | 3.522053
2.3 | 550 | 4 | 0.663 | 12.8 | 0.326 | 27.4 | 2.8 | -0.862 | 1.824 | 395 | 10 | 3 | 0 | 1 | 0 | 0 | 0 | 0 | 1 | 0 | 0 | 0 | 0 | 0 | 1 | 0 | 1 | 0 | 0 | 0 | 0 | 1 | 0 | 2.537819
5 | 550 | 4 | 0.73 | 11.3 | 0.324 | 27.4 | 2.67 | -1.42 | 1.25 | 420 | 10 | 0.5 | 0 | 0 | 1 | 0 | 0 | 0 | 1 | 0 | 0 | 0 | 1 | 0 | 0 | 1 | 0 | 0 | 0 | 0 | 0 | 1 | 0 | 2.09691
5 | 550 | 4 | 0.74 | 11.3 | 0.324 | 27.4 | 2.67 | -1.42 | 1.25 | 420 | 10 | 0.5 | 0 | 0 | 1 | 0 | 0 | 0 | 1 | 0 | 0 | 0 | 1 | 0 | 0 | 1 | 0 | 0 | 0 | 0 | 0 | 1 | 0 | 2.376577
5 | 550 | 4 | 0.76 | 12.1 | 0.324 | 27.4 | 2.67 | -1.42 | 1.25 | 420 | 10 | 0.5 | 0 | 0 | 1 | 0 | 0 | 0 | 1 | 0 | 0 | 0 | 1 | 0 | 0 | 1 | 0 | 0 | 0 | 0 | 0 | 1 | 0 | 2.473487
5 | 550 | 4 | 0.78 | 12.6 | 0.324 | 27.4 | 2.67 | -1.42 | 1.25 | 420 | 10 | 0.5 | 0 | 0 | 1 | 0 | 0 | 0 | 1 | 0 | 0 | 0 | 1 | 0 | 0 | 1 | 0 | 0 | 0 | 0 | 0 | 1 | 0 | 2.447158
5 | 550 | 4 | 0.8 | 12.5 | 0.324 | 27.4 | 2.67 | -1.42 | 1.25 | 420 | 10 | 0.5 | 0 | 0 | 1 | 0 | 0 | 0 | 1 | 0 | 0 | 0 | 1 | 0 | 0 | 1 | 0 | 0 | 0 | 0 | 0 | 1 | 0 | 2.389166
10 | 550 | 4 | 0.613 | 51.49 | 0.324 | 27.5 | 2.67 | -0.918 | 1.726 | 400 | 25 | 1 | 0 | 0 | 1 | 0 | 0 | 1 | 0 | 0 | 0 | 0 | 0 | 0 | 1 | 1 | 0 | 0 | 0 | 0 | 0 | 1 | 0 | 2.363612
1 | 600 | 4 | 0.68 | 37 | 0.324 | 27.5 | 2.67 | -1.004 | 1.72 | 420 | 10 | 2.3 | 0 | 0 | 1 | 0 | 0 | 0 | 1 | 0 | 0 | 0 | 0 | 1 | 0 | 0 | 1 | 0 | 0 | 0 | 0 | 1 | 0 | 2.936514
12 | 500 | 4 | 0.69 | 122 | 0.324 | 27.5 | 2.67 | -0.952 | 1.87 | 420 | 10 | 2.3 | 0 | 0 | 1 | 0 | 0 | 0 | 1 | 0 | 0 | 0 | 0 | 1 | 0 | 0 | 1 | 0 | 0 | 0 | 0 | 1 | 0 | 3.033424
12 | 500 | 6 | 0.82 | 60 | 0.324 | 27.5 | 2.67 | -0.644 | 1.99 | 420 | 10 | 2.3 | 0 | 0 | 1 | 0 | 0 | 0 | 1 | 0 | 0 | 0 | 1 | 0 | 0 | 0 | 1 | 0 | 0 | 0 | 0 | 1 | 0 | 3.690816
2.3 | 550 | 4 | 0.6842 | 67 | 0.324 | 27.5 | 2.67 | -0.968 | 1.786 | 420 | 10 | 3 | 0 | 0 | 1 | 0 | 0 | 1 | 0 | 0 | 0 | 0 | 1 | 0 | 0 | 0 | 1 | 0 | 0 | 0 | 0 | 1 | 0 | 3.173186
2.3 | 550 | 4 | 0.6538 | 126 | 0.324 | 27.5 | 2.67 | -0.93 | 1.826 | 420 | 10 | 3 | 0 | 0 | 1 | 0 | 0 | 1 | 0 | 0 | 0 | 0 | 1 | 0 | 0 | 0 | 1 | 0 | 0 | 0 | 0 | 1 | 0 | 3.152288
2.3 | 550 | 4 | 0.6646 | 235 | 0.324 | 27.5 | 2.67 | -1.134 | 1.652 | 420 | 10 | 3 | 0 | 0 | 1 | 0 | 0 | 1 | 0 | 0 | 0 | 0 | 1 | 0 | 0 | 0 | 1 | 0 | 0 | 0 | 0 | 1 | 0 | 3.093422
2.3 | 550 | 4 | 0.7108 | 373 | 0.324 | 27.5 | 2.67 | -1.168 | 1.414 | 420 | 10 | 3 | 0 | 0 | 1 | 0 | 0 | 1 | 0 | 0 | 0 | 0 | 1 | 0 | 0 | 0 | 1 | 0 | 0 | 0 | 0 | 1 | 0 | 2.838849
2.3 | 400 | 4 | 0.6945 | 125 | 0.324 | 27.5 | 2.67 | -1.008 | 1.704 | 420 | 10 | 3 | 0 | 0 | 1 | 0 | 0 | 1 | 0 | 0 | 0 | 0 | 1 | 0 | 0 | 0 | 1 | 0 | 0 | 0 | 0 | 1 | 0 | 1.954243
2.3 | 450 | 4 | 0.6913 | 117 | 0.324 | 27.5 | 2.67 | -1.04 | 1.738 | 420 | 10 | 3 | 0 | 0 | 1 | 0 | 0 | 1 | 0 | 0 | 0 | 0 | 1 | 0 | 0 | 0 | 1 | 0 | 0 | 0 | 0 | 1 | 0 | 2.568202
2.3 | 500 | 4 | 0.6507 | 113 | 0.324 | 27.5 | 2.67 | -0.922 | 1.938 | 420 | 10 | 3 | 0 | 0 | 1 | 0 | 0 | 1 | 0 | 0 | 0 | 0 | 1 | 0 | 0 | 0 | 1 | 0 | 0 | 0 | 0 | 1 | 0 | 2.832509
2.3 | 600 | 4 | 0.7112 | 102 | 0.324 | 27.5 | 2.67 | -0.896 | 1.682 | 420 | 10 | 3 | 0 | 0 | 1 | 0 | 0 | 1 | 0 | 0 | 0 | 0 | 1 | 0 | 0 | 0 | 1 | 0 | 0 | 0 | 0 | 1 | 0 | 2.929419
15 | 450 | 2 | 0.666 | 20.17 | 0.329 | 27.1 | 2.77 | -1.026 | 1.6 | 420 | 10 | 0.5 | 0 | 1 | 0 | 0 | 0 | 0 | 0 | 0 | 1 | 0 | 1 | 0 | 0 | 0 | 1 | 0 | 0 | 0 | 0 | 1 | 0 | 2
15 | 500 | 2 | 0.635 | 27.33 | 0.328 | 27.2 | 2.68 | -0.792 | 1.79 | 420 | 10 | 0.5 | 0 | 1 | 0 | 0 | 0 | 0 | 0 | 0 | 1 | 0 | 1 | 0 | 0 | 0 | 1 | 0 | 0 | 0 | 0 | 1 | 0 | 2.326336
15 | 550 | 2 | 0.651 | 32.65 | 0.327 | 27.3 | 2.61 | -1.176 | 1.454 | 420 | 10 | 0.5 | 0 | 1 | 0 | 0 | 0 | 0 | 0 | 0 | 1 | 0 | 1 | 0 | 0 | 0 | 1 | 0 | 0 | 0 | 0 | 1 | 0 | 2.696356
15 | 600 | 2 | 0.659 | 72.48 | 0.326 | 27.6 | 2.52 | -0.922 | 1.708 | 420 | 10 | 0.5 | 0 | 1 | 0 | 0 | 0 | 0 | 0 | 0 | 1 | 0 | 1 | 0 | 0 | 0 | 1 | 0 | 0 | 0 | 0 | 1 | 0 | 3.032619
15 | 650 | 2 | 0.659 | 95.6 | 0.321 | 27.8 | 2.58 | -1.076 | 1.472 | 420 | 10 | 0.5 | 0 | 1 | 0 | 0 | 0 | 0 | 0 | 0 | 1 | 0 | 1 | 0 | 0 | 0 | 1 | 0 | 0 | 0 | 0 | 1 | 0 | 2.932981
2.3 | 550 | 4 | 0.68 | 63 | 0.324 | 27.3 | 2.85 | -1.06 | 1.79 | 420 | 10 | 6 | 0 | 0 | 1 | 0 | 0 | 0 | 1 | 0 | 0 | 0 | 1 | 0 | 0 | 0 | 1 | 0 | 0 | 0 | 0 | 1 | 0 | 2.908485
2.3 | 500 | 3 | 0.6344 | 5.6 | 0.324 | 27.8 | 2.78 | -0.76 | 2.02 | 400 | 20 | 1 | 0 | 0 | 1 | 0 | 0 | 0 | 0 | 1 | 0 | 0 | 0 | 0 | 1 | 0 | 1 | 0 | 0 | 0 | 0 | 1 | 0 | 2.033424
2.3 | 500 | 3 | 1.3105 | 84.2 | 0.324 | 27.6 | 2.94 | -0.82 | 2.12 | 400 | 20 | 1 | 0 | 0 | 1 | 0 | 0 | 0 | 0 | 1 | 0 | 0 | 0 | 0 | 1 | 0 | 1 | 0 | 0 | 0 | 0 | 1 | 0 | 2.640481
2.3 | 500 | 3 | 0.6344 | 8.3 | 0.324 | 27.4 | 2.68 | -0.69 | 1.99 | 400 | 20 | 1 | 0 | 0 | 1 | 0 | 0 | 0 | 0 | 1 | 0 | 0 | 0 | 0 | 1 | 0 | 1 | 0 | 0 | 0 | 0 | 1 | 0 | 2.70757
2.3 | 500 | 3 | 0.6507 | 122.6 | 0.324 | 27.7 | 2.91 | -0.83 | 2.08 | 400 | 20 | 1 | 0 | 0 | 1 | 0 | 0 | 0 | 0 | 1 | 0 | 0 | 0 | 0 | 1 | 0 | 1 | 0 | 0 | 0 | 0 | 1 | 0 | 3.203033
5 | 500 | 4 | 0.6084 | 14.6 | 0.329 | 27.1 | 1.8 | -0.83 | 1.728 | 420 | 10 | 5 | 0 | 0 | 0 | 1 | 0 | 0 | 1 | 0 | 0 | 0 | 1 | 0 | 0 | 0 | 1 | 0 | 0 | 0 | 0 | 1 | 0 | 1.518514
5 | 550 | 4 | 0.6782 | 16.7 | 0.329 | 27.1 | 1.65 | -0.9 | 1.612 | 420 | 10 | 5 | 0 | 0 | 0 | 1 | 0 | 0 | 1 | 0 | 0 | 0 | 1 | 0 | 0 | 0 | 1 | 0 | 0 | 0 | 0 | 1 | 0 | 1.908485
5 | 600 | 4 | 0.6392 | 32.9 | 0.329 | 27.1 | 1.55 | -1.004 | 1.72 | 420 | 10 | 5 | 0 | 0 | 0 | 1 | 0 | 0 | 1 | 0 | 0 | 0 | 1 | 0 | 0 | 0 | 1 | 0 | 0 | 0 | 0 | 1 | 0 | 2.52763
6.7 | 550 | 4 | 0.594 | 9.21 | 0.324 | 26.8 | 2.65 | -0.98 | 1.67 | 400 | 10 | 3 | 0 | 0 | 1 | 0 | 0 | 0 | 0 | 1 | 0 | 0 | 1 | 0 | 0 | 0 | 1 | 0 | 0 | 0 | 0 | 1 | 0 | 2.743118
2.3 | 550 | 4 | 0.6836 | 13 | 0.324 | 27.4 | 2.72 | -1.056 | 1.304 | 420 | 10 | 3 | 0 | 0 | 1 | 0 | 0 | 0 | 1 | 0 | 0 | 0 | 0 | 0 | 1 | 0 | 1 | 0 | 0 | 0 | 0 | 1 | 0 | 2.477121
2.3 | 550 | 4 | 0.701 | 15 | 0.324 | 27.4 | 2.72 | -1.14 | 1.198 | 420 | 10 | 3 | 0 | 0 | 1 | 0 | 0 | 0 | 1 | 0 | 0 | 0 | 0 | 0 | 1 | 0 | 1 | 0 | 0 | 0 | 0 | 1 | 0 | 2.579784
2.3 | 550 | 4 | 0.6908 | 16 | 0.324 | 27.4 | 2.71 | -1.06 | 1.234 | 420 | 10 | 3 | 0 | 0 | 1 | 0 | 0 | 0 | 1 | 0 | 0 | 0 | 0 | 0 | 1 | 0 | 1 | 0 | 0 | 0 | 0 | 1 | 0 | 2.752816
2.3 | 550 | 4 | 0.719 | 19 | 0.324 | 27.4 | 2.7 | -0.874 | 1.618 | 420 | 10 | 3 | 0 | 0 | 1 | 0 | 0 | 0 | 1 | 0 | 0 | 0 | 0 | 0 | 1 | 0 | 1 | 0 | 0 | 0 | 0 | 1 | 0 | 2.888741
2.3 | 550 | 4 | 0.75 | 23 | 0.324 | 27.4 | 2.69 | -0.658 | 1.882 | 420 | 10 | 3 | 0 | 0 | 1 | 0 | 0 | 0 | 1 | 0 | 0 | 0 | 0 | 0 | 1 | 0 | 1 | 0 | 0 | 0 | 0 | 1 | 0 | 2.778151
2.3 | 550 | 5 | 0.76 | 47 | 0.324 | 27.5 | 2.49 | -0.67 | 1.82 | 420 | 10 | 1.2 | 0 | 0 | 1 | 0 | 0 | 0 | 1 | 0 | 0 | 0 | 0 | 1 | 0 | 0 | 1 | 0 | 0 | 0 | 0 | 1 | 0 | 2.574031
2.3 | 550 | 4 | 0.76 | 51.49 | 0.33 | 27.4 | 2.63 | -1.154 | 1.484 | 420 | 10 | 3 | 0 | 0 | 1 | 0 | 0 | 0 | 1 | 0 | 0 | 0 | 1 | 0 | 0 | 0 | 1 | 0 | 0 | 0 | 0 | 1 | 0 | 2.10721
2 | 500 | 2 | 0.567 | 6.82 | 0.324 | 27.4 | 2.5 | -0.882 | 1.69 | 420 | 10 | 3 | 0 | 0 | 1 | 0 | 0 | 0 | 0 | 1 | 0 | 0 | 1 | 0 | 0 | 0 | 1 | 0 | 0 | 0 | 0 | 1 | 0 | 2.44248
2.5 | 600 | 2 | 0.7228 | 310.7 | 0.323 | 27.6 | 2.58 | -0.86 | 1.72 | 420 | 10 | 3 | 0 | 1 | 0 | 0 | 0 | 1 | 0 | 0 | 0 | 0 | 1 | 0 | 0 | 0 | 1 | 0 | 0 | 0 | 0 | 1 | 0 | 2.799341
2.5 | 600 | 2 | 0.6692 | 51.49 | 0.323 | 27.6 | 2.67 | -0.802 | 1.858 | 420 | 10 | 3 | 0 | 1 | 0 | 0 | 0 | 1 | 0 | 0 | 0 | 0 | 1 | 0 | 0 | 0 | 1 | 0 | 0 | 0 | 0 | 1 | 0 | 2.701136
2.5 | 600 | 2 | 0.6692 | 51.49 | 0.323 | 27.6 | 2.72 | -0.802 | 1.858 | 420 | 10 | 3 | 0 | 1 | 0 | 0 | 0 | 1 | 0 | 0 | 0 | 0 | 1 | 0 | 0 | 0 | 1 | 0 | 0 | 0 | 0 | 1 | 0 | 2.534661
5 | 520 | 2 | 0.6784 | 51.49 | 0.328 | 27.2 | 2.69 | -0.8 | 1.89 | 420 | 10 | 3 | 0 | 1 | 0 | 0 | 0 | 0 | 0 | 1 | 0 | 0 | 0 | 0 | 1 | 0 | 1 | 0 | 0 | 0 | 0 | 1 | 0 | 3.197281
5 | 520 | 2 | 0.6784 | 51.49 | 0.326 | 27.4 | 2.65 | -0.85 | 1.8 | 420 | 10 | 3 | 0 | 1 | 0 | 0 | 0 | 0 | 0 | 0 | 1 | 0 | 0 | 0 | 1 | 0 | 1 | 0 | 0 | 0 | 0 | 1 | 0 | 2.778151
5 | 520 | 2 | 0.6784 | 51.49 | 0.324 | 27.1 | 2.78 | -0.8 | 1.98 | 420 | 10 | 3 | 0 | 1 | 0 | 0 | 0 | 0 | 0 | 0 | 1 | 0 | 0 | 0 | 1 | 0 | 1 | 0 | 0 | 0 | 0 | 1 | 0 | 2.352183
5 | 500 | 2 | 0.6064 | 39 | 0.324 | 27 | 2.67 | -0.944 | 1.682 | 420 | 15 | 1 | 0 | 1 | 0 | 0 | 0 | 0 | 0 | 0 | 1 | 0 | 1 | 0 | 0 | 0 | 1 | 0 | 0 | 0 | 0 | 1 | 0 | 1.729165
5 | 500 | 2 | 0.7366 | 51 | 0.324 | 27 | 2.67 | -0.732 | 1.918 | 420 | 15 | 1 | 0 | 1 | 0 | 0 | 0 | 0 | 0 | 0 | 1 | 0 | 1 | 0 | 0 | 0 | 1 | 0 | 0 | 0 | 0 | 1 | 0 | 2.327972
5 | 500 | 2 | 1.3105 | 84 | 0.324 | 27 | 2.67 | -0.72 | 2.074 | 420 | 15 | 1 | 0 | 1 | 0 | 0 | 0 | 0 | 0 | 0 | 1 | 0 | 1 | 0 | 0 | 0 | 1 | 0 | 0 | 0 | 0 | 1 | 0 | 2.083861
5 | 500 | 2 | 0.6786 | 50 | 0.324 | 27 | 2.67 | -0.846 | 1.822 | 420 | 15 | 1 | 0 | 1 | 0 | 0 | 0 | 0 | 0 | 0 | 1 | 0 | 1 | 0 | 0 | 0 | 1 | 0 | 0 | 0 | 0 | 1 | 0 | 1.879096
2 | 500 | 4 | 0.7056 | 51.49 | 0.324 | 27.5 | 2.69 | -0.966 | 1.712 | 400 | 10 | 3 | 0 | 0 | 1 | 0 | 0 | 0 | 0 | 1 | 0 | 0 | 1 | 0 | 0 | 0 | 1 | 0 | 0 | 0 | 0 | 1 | 0 | 2.198657
2 | 500 | 4 | 0.7056 | 51.49 | 0.324 | 27.5 | 2.55 | -0.966 | 1.712 | 400 | 10 | 3 | 0 | 0 | 1 | 0 | 0 | 0 | 0 | 1 | 0 | 0 | 1 | 0 | 0 | 0 | 1 | 0 | 0 | 0 | 0 | 1 | 0 | 2.08636
2 | 500 | 4 | 0.7056 | 51.49 | 0.324 | 27.5 | 2.45 | -0.966 | 1.712 | 400 | 10 | 3 | 0 | 0 | 1 | 0 | 0 | 0 | 0 | 1 | 0 | 0 | 1 | 0 | 0 | 0 | 1 | 0 | 0 | 0 | 0 | 1 | 0 | 2.130334
2 | 500 | 4 | 0.7056 | 51.49 | 0.324 | 27.5 | 1.92 | -0.966 | 1.712 | 400 | 10 | 3 | 0 | 0 | 1 | 0 | 0 | 0 | 0 | 1 | 0 | 0 | 1 | 0 | 0 | 0 | 1 | 0 | 0 | 0 | 0 | 1 | 0 | 1.278754
2 | 500 | 4 | 0.7056 | 51.49 | 0.324 | 27.5 | 1.92 | -0.966 | 1.712 | 400 | 10 | 3 | 0 | 0 | 1 | 0 | 0 | 0 | 0 | 1 | 0 | 0 | 1 | 0 | 0 | 0 | 1 | 0 | 0 | 0 | 0 | 1 | 0 | 0.845098
20 | 550 | 4 | 0.621 | 51.49 | 0.326 | 27.4 | 2.67 | -1.216 | 1.472 | 420 | 10 | 1 | 0 | 0 | 1 | 0 | 0 | 0 | 0 | 1 | 0 | 0 | 0 | 1 | 0 | 0 | 1 | 0 | 0 | 0 | 0 | 1 | 0 | 2.206826
20 | 550 | 4 | 0.642 | 51.49 | 0.326 | 27.4 | 2.67 | -1.216 | 1.472 | 420 | 10 | 1 | 0 | 0 | 1 | 0 | 0 | 0 | 0 | 1 | 0 | 0 | 0 | 1 | 0 | 0 | 1 | 0 | 0 | 0 | 0 | 1 | 0 | 2.398287
20 | 550 | 4 | 0.64 | 51.49 | 0.326 | 27.4 | 2.67 | -1.216 | 1.472 | 420 | 10 | 1 | 0 | 0 | 1 | 0 | 0 | 0 | 0 | 1 | 0 | 0 | 0 | 1 | 0 | 0 | 1 | 0 | 0 | 0 | 0 | 1 | 0 | 2.466126
20 | 550 | 4 | 0.644 | 51.49 | 0.326 | 27.4 | 2.67 | -1.216 | 1.472 | 420 | 10 | 1 | 0 | 0 | 1 | 0 | 0 | 0 | 0 | 1 | 0 | 0 | 0 | 1 | 0 | 0 | 1 | 0 | 0 | 0 | 0 | 1 | 0 | 2.368101
20 | 550 | 4 | 0.64 | 51.49 | 0.326 | 27.4 | 2.67 | -1.216 | 1.472 | 420 | 10 | 1 | 0 | 0 | 1 | 0 | 0 | 0 | 0 | 1 | 0 | 0 | 0 | 1 | 0 | 0 | 1 | 0 | 0 | 0 | 0 | 1 | 0 | 2.237292
20 | 550 | 4 | 0.643 | 51.49 | 0.326 | 27.4 | 2.67 | -1.216 | 1.472 | 420 | 10 | 1 | 0 | 0 | 1 | 0 | 0 | 0 | 0 | 1 | 0 | 0 | 0 | 1 | 0 | 0 | 1 | 0 | 0 | 0 | 0 | 1 | 0 | 2.189209
5 | 550 | 4 | 0.667 | 116.9 | 0.324 | 27.6 | 2.67 | -0.884 | 1.758 | 420 | 10 | 3 | 0 | 1 | 0 | 0 | 0 | 0 | 0 | 0 | 1 | 0 | 1 | 0 | 0 | 0 | 1 | 0 | 0 | 0 | 0 | 1 | 0 | 3.568354
5 | 550 | 4 | 0.74 | 108.2 | 0.324 | 27.6 | 2.61 | -0.93 | 1.68 | 420 | 10 | 3 | 0 | 1 | 0 | 0 | 0 | 0 | 0 | 0 | 1 | 0 | 1 | 0 | 0 | 0 | 1 | 0 | 0 | 0 | 0 | 1 | 0 | 3.765899
5 | 550 | 4 | 0.6308 | 88.1 | 0.324 | 27.6 | 2.67 | -1.242 | 1.368 | 420 | 10 | 3 | 0 | 1 | 0 | 0 | 0 | 0 | 0 | 0 | 1 | 0 | 1 | 0 | 0 | 0 | 1 | 0 | 0 | 0 | 0 | 1 | 0 | 3.680734
5 | 550 | 4 | 0.69 | 61.4 | 0.324 | 27.6 | 2.67 | -1.03 | 1.644 | 420 | 10 | 3 | 0 | 1 | 0 | 0 | 0 | 0 | 0 | 0 | 1 | 0 | 1 | 0 | 0 | 0 | 1 | 0 | 0 | 0 | 0 | 1 | 0 | 3.555965
2.5 | 550 | 2 | 0.746 | 51.49 | 0.324 | 27.4 | 2.58 | -0.82 | 1.76 | 420 | 10 | 5 | 0 | 0 | 1 | 0 | 0 | 0 | 0 | 0 | 1 | 0 | 1 | 0 | 0 | 1 | 0 | 0 | 0 | 0 | 0 | 1 | 0 | 3.640283
5 | 600 | 4 | 0.758 | 100 | 0.324 | 27.4 | 2.54 | -1.02 | 1.52 | 420 | 10 | 1 | 0 | 0 | 0 | 0 | 1 | 0 | 0 | 1 | 0 | 0 | 0 | 1 | 0 | 0 | 1 | 0 | 0 | 0 | 0 | 1 | 0 | 3.887617
5 | 620 | 4 | 0.7058 | 111 | 0.324 | 27.4 | 2.53 | -1.04 | 1.49 | 420 | 10 | 1 | 0 | 0 | 0 | 0 | 1 | 0 | 0 | 1 | 0 | 0 | 0 | 1 | 0 | 0 | 1 | 0 | 0 | 0 | 0 | 1 | 0 | 4.05038
5 | 600 | 4 | 0.646 | 22 | 0.324 | 27.6 | 2.71 | -1.15 | 1.56 | 420 | 10 | 1 | 0 | 0 | 0 | 0 | 1 | 0 | 0 | 1 | 0 | 0 | 0 | 1 | 0 | 0 | 1 | 0 | 0 | 0 | 0 | 1 | 0 | 3.298853
12 | 500 | 4 | 0.72 | 203 | 0.324 | 28.3 | 2.67 | -1.06 | 1.73 | 420 | 10 | 3 | 0 | 1 | 0 | 0 | 0 | 0 | 0 | 1 | 0 | 0 | 1 | 0 | 0 | 1 | 0 | 0 | 0 | 0 | 0 | 1 | 0 | 3.002598
2.3 | 550 | 4 | 0.6 | 119 | 0.324 | 27 | 2.78 | -0.83 | 1.95 | 410 | 10 | 3 | 0 | 0 | 1 | 0 | 0 | 1 | 0 | 0 | 0 | 0 | 0 | 0 | 1 | 0 | 1 | 0 | 0 | 0 | 0 | 1 | 0 | 2.292256
2.3 | 550 | 4 | 0.6 | 193 | 0.324 | 27 | 2.79 | -0.7 | 2.09 | 410 | 10 | 3 | 0 | 0 | 1 | 0 | 0 | 1 | 0 | 0 | 0 | 0 | 0 | 0 | 1 | 0 | 1 | 0 | 0 | 0 | 0 | 1 | 0 | 2.851258
2.3 | 550 | 4 | 0.6 | 157 | 0.324 | 27 | 2.78 | -0.82 | 1.97 | 410 | 10 | 3 | 0 | 0 | 1 | 0 | 0 | 1 | 0 | 0 | 0 | 0 | 0 | 0 | 1 | 0 | 1 | 0 | 0 | 0 | 0 | 1 | 0 | 2.897627
2.3 | 550 | 4 | 0.61 | 206 | 0.324 | 27 | 2.75 | -1.134 | 1.652 | 410 | 10 | 3 | 0 | 0 | 1 | 0 | 0 | 1 | 0 | 0 | 0 | 0 | 0 | 0 | 1 | 0 | 1 | 0 | 0 | 0 | 0 | 1 | 0 | 2.868056
2.3 | 550 | 4 | 0.63 | 190 | 0.324 | 27 | 2.73 | -0.78 | 1.95 | 410 | 10 | 3 | 0 | 0 | 1 | 0 | 0 | 1 | 0 | 0 | 0 | 0 | 0 | 0 | 1 | 0 | 1 | 0 | 0 | 0 | 0 | 1 | 0 | 2.766413
2.3 | 550 | 4 | 0.64 | 188 | 0.324 | 27 | 2.67 | -0.818 | 1.948 | 410 | 10 | 3 | 0 | 0 | 1 | 0 | 0 | 1 | 0 | 0 | 0 | 0 | 0 | 0 | 1 | 0 | 1 | 0 | 0 | 0 | 0 | 1 | 0 | 2.627366
2.5 | 600 | 4 | 0.6914 | 78.2 | 0.324 | 27.5 | 2.67 | -0.922 | 1.708 | 420 | 10 | 1 | 0 | 0 | 1 | 0 | 0 | 0 | 0 | 0 | 1 | 0 | 1 | 0 | 0 | 0 | 1 | 0 | 0 | 0 | 0 | 1 | 0 | 2.808886
2 | 450 | 2 | 0.7141 | 78.7 | 0.324 | 27.5 | 2.67 | -1.016 | 1.716 | 420 | 10 | 1 | 0 | 0 | 1 | 0 | 0 | 0 | 0 | 0 | 1 | 0 | 0 | 0 | 1 | 0 | 1 | 0 | 0 | 0 | 0 | 1 | 0 | 3.206826
2 | 450 | 2 | 0.7063 | 78.9 | 0.324 | 27.5 | 2.71 | -1.39 | 1.32 | 420 | 10 | 1 | 0 | 0 | 1 | 0 | 0 | 0 | 0 | 0 | 1 | 0 | 0 | 0 | 1 | 0 | 1 | 0 | 0 | 0 | 0 | 1 | 0 | 3.364739
2 | 450 | 2 | 0.7063 | 77.9 | 0.324 | 27.5 | 2.8 | -1.26 | 1.54 | 420 | 10 | 1 | 0 | 0 | 1 | 0 | 0 | 0 | 0 | 0 | 1 | 0 | 0 | 0 | 1 | 0 | 1 | 0 | 0 | 0 | 0 | 1 | 0 | 2.781755
2.5 | 600 | 1.5 | 0.58 | 4.6 | 0.324 | 27.5 | 2.71 | -1.13 | 1.58 | 420 | 15 | 1 | 0 | 0 | 1 | 0 | 0 | 0 | 0 | 1 | 0 | 0 | 0 | 0 | 1 | 1 | 0 | 0 | 0 | 0 | 0 | 1 | 0 | 2.544068
2.5 | 600 | 1.5 | 0.57 | 27 | 0.324 | 27.2 | 2.62 | -1.09 | 1.53 | 420 | 15 | 1 | 0 | 0 | 1 | 0 | 0 | 0 | 0 | 1 | 0 | 0 | 0 | 0 | 1 | 1 | 0 | 0 | 0 | 0 | 0 | 1 | 0 | 3.531479
2.5 | 600 | 1.5 | 0.58 | 42.9 | 0.324 | 27 | 2.6 | -1.05 | 1.55 | 420 | 15 | 1 | 0 | 0 | 1 | 0 | 0 | 0 | 0 | 1 | 0 | 0 | 0 | 0 | 1 | 1 | 0 | 0 | 0 | 0 | 0 | 1 | 0 | 4.025306
2.5 | 600 | 2 | 0.686 | 63.8 | 0.324 | 27.6 | 2.76 | -1.12 | 1.64 | 420 | 15 | 3 | 0 | 1 | 0 | 0 | 0 | 0 | 0 | 0 | 1 | 0 | 1 | 0 | 0 | 0 | 1 | 0 | 0 | 0 | 0 | 1 | 0 | 2.256477
2.5 | 600 | 2 | 0.711 | 61.2 | 0.324 | 28.1 | 2.56 | -0.98 | 1.58 | 420 | 15 | 3 | 0 | 1 | 0 | 0 | 0 | 0 | 0 | 0 | 1 | 0 | 1 | 0 | 0 | 0 | 1 | 0 | 0 | 0 | 0 | 1 | 0 | 2.980776
2.5 | 600 | 2 | 0.689 | 60.1 | 0.324 | 27.6 | 2.56 | -0.92 | 1.64 | 420 | 15 | 3 | 0 | 1 | 0 | 0 | 0 | 0 | 0 | 0 | 1 | 0 | 1 | 0 | 0 | 0 | 1 | 0 | 0 | 0 | 0 | 1 | 0 | 3.205881
2.5 | 600 | 2 | 0.721 | 65.2 | 0.324 | 28.1 | 2.31 | -0.97 | 1.34 | 420 | 15 | 3 | 0 | 1 | 0 | 0 | 0 | 0 | 0 | 0 | 1 | 0 | 1 | 0 | 0 | 0 | 1 | 0 | 0 | 0 | 0 | 1 | 0 | 3.429752
2.3 | 550 | 4 | 0.6792 | 11.78 | 0.324 | 27.4 | 2.78 | -1.056 | 1.304 | 420 | 10 | 3 | 0 | 0 | 1 | 0 | 0 | 0 | 0 | 1 | 0 | 0 | 0 | 0 | 1 | 0 | 1 | 0 | 0 | 0 | 0 | 1 | 0 | 2.6319
2.3 | 550 | 4 | 0.6584 | 116.53 | 0.324 | 27.4 | 2.89 | -0.66 | 2.23 | 420 | 10 | 3 | 0 | 0 | 1 | 0 | 0 | 0 | 0 | 1 | 0 | 0 | 0 | 0 | 1 | 0 | 1 | 0 | 0 | 0 | 0 | 1 | 0 | 2.644044
2.3 | 550 | 4 | 0.675 | 115.79 | 0.324 | 27.4 | 2.67 | -0.884 | 1.758 | 420 | 10 | 3 | 0 | 0 | 1 | 0 | 0 | 0 | 0 | 1 | 0 | 0 | 0 | 0 | 1 | 0 | 1 | 0 | 0 | 0 | 0 | 1 | 0 | 3.793266
5 | 550 | 4 | 0.735 | 163.5 | 0.324 | 27.4 | 2.79 | -1.02 | 1.77 | 420 | 10 | 1 | 0 | 0 | 1 | 0 | 0 | 0 | 0 | 1 | 0 | 0 | 1 | 0 | 0 | 0 | 1 | 0 | 0 | 0 | 0 | 1 | 0 | 3.234871
5 | 550 | 4 | 0.772 | 140.9 | 0.324 | 27.4 | 2.76 | -1.06 | 1.7 | 420 | 10 | 1 | 0 | 0 | 1 | 0 | 0 | 0 | 0 | 1 | 0 | 0 | 1 | 0 | 0 | 0 | 1 | 0 | 0 | 0 | 0 | 1 | 0 | 3.596597
5 | 620 | 4 | 0.6914 | 74.4 | 0.324 | 27.1 | 2.65 | -1.3 | 1.35 | 420 | 10 | 3 | 0 | 0 | 0 | 0 | 1 | 0 | 0 | 1 | 0 | 0 | 0 | 1 | 0 | 0 | 1 | 0 | 0 | 0 | 0 | 1 | 0 | 3.633468
2.5 | 550 | 4 | 0.7316 | 30 | 0.324 | 27.8 | 2.35 | -0.882 | 1.306 | 400 | 10 | 1.5 | 0 | 0 | 1 | 0 | 0 | 0 | 0 | 1 | 0 | 0 | 1 | 0 | 0 | 0 | 1 | 0 | 0 | 0 | 0 | 1 | 0 | 4.130302
2.5 | 450 | 4 | 0.6961 | 133 | 0.324 | 27.7 | 2.77 | -0.55 | 2.22 | 420 | 10 | 3 | 0 | 0 | 1 | 0 | 0 | 0 | 0 | 1 | 0 | 0 | 0 | 0 | 1 | 0 | 1 | 0 | 0 | 0 | 0 | 1 | 0 | 2.778151
10 | 550 | 4 | 0.74 | 24.45 | 0.324 | 27.5 | 2.73 | -1.52 | 1.21 | 420 | 15 | 3 | 0 | 0 | 1 | 0 | 0 | 0 | 0 | 1 | 0 | 0 | 1 | 0 | 0 | 0 | 1 | 0 | 0 | 0 | 0 | 1 | 0 | 1.278754
10 | 550 | 4 | 0.7054 | 8.68 | 0.324 | 27.5 | 2.73 | -1.42 | 1.31 | 420 | 15 | 3 | 0 | 0 | 1 | 0 | 0 | 0 | 0 | 1 | 0 | 0 | 1 | 0 | 0 | 0 | 1 | 0 | 1 | 0 | 0 | 0 | 0 | 2.146128
10 | 550 | 4 | 0.73 | 9.21 | 0.324 | 27.5 | 2.73 | -0.98 | 1.75 | 420 | 15 | 3 | 0 | 0 | 1 | 0 | 0 | 0 | 0 | 1 | 0 | 0 | 1 | 0 | 0 | 0 | 1 | 0 | 0 | 0 | 1 | 0 | 0 | 2.792392
10 | 550 | 4 | 0.7148 | 23.04 | 0.324 | 27.5 | 2.73 | -1.31 | 1.42 | 420 | 15 | 3 | 0 | 0 | 1 | 0 | 0 | 0 | 0 | 1 | 0 | 0 | 1 | 0 | 0 | 0 | 1 | 0 | 0 | 0 | 0 | 1 | 0 | 3.276462
5 | 550 | 4 | 0.6736 | 78 | 0.324 | 27.8 | 2.67 | -1.29 | 1.62 | 420 | 10 | 3 | 0 | 0 | 1 | 0 | 0 | 0 | 0 | 1 | 0 | 0 | 0 | 1 | 0 | 0 | 1 | 0 | 0 | 0 | 0 | 1 | 0 | 2.130334
5 | 550 | 4 | 0.646 | 98 | 0.324 | 27.8 | 2.67 | -1.36 | 1.484 | 420 | 10 | 8.7 | 0 | 0 | 1 | 0 | 0 | 0 | 0 | 1 | 0 | 0 | 0 | 1 | 0 | 0 | 1 | 0 | 0 | 0 | 0 | 1 | 0 | 4.355068
5 | 600 | 2 | 0.6692 | 51.49 | 0.324 | 27.7 | 2.74 | -0.802 | 1.858 | 420 | 10 | 0.16 | 0 | 0 | 1 | 0 | 0 | 0 | 0 | 0 | 1 | 0 | 0 | 1 | 0 | 0 | 1 | 0 | 0 | 0 | 0 | 1 | 0 | 3.803457
2 | 400 | 2 | 0.6356 | 41.4 | 0.324 | 27.2 | 2.62 | -1.08 | 1.566 | 420 | 10 | 2.3 | 0 | 0 | 0 | 0 | 1 | 0 | 1 | 0 | 0 | 0 | 1 | 0 | 0 | 0 | 1 | 0 | 0 | 0 | 0 | 1 | 0 | 3.130977
2 | 560 | 2 | 0.8376 | 38.1 | 0.324 | 27.2 | 2.47 | -1.094 | 1.278 | 420 | 10 | 1.45 | 0 | 0 | 0 | 0 | 1 | 0 | 1 | 0 | 0 | 0 | 1 | 0 | 0 | 0 | 1 | 0 | 0 | 0 | 0 | 1 | 0 | 3.178977
2 | 620 | 2 | 0.6692 | 49.7 | 0.324 | 27.2 | 2.14 | -0.802 | 1.858 | 420 | 10 | 2.72 | 0 | 0 | 0 | 0 | 1 | 0 | 1 | 0 | 0 | 0 | 1 | 0 | 0 | 0 | 1 | 0 | 0 | 0 | 0 | 1 | 0 | 3.480007
2 | 500 | 4 | 0.709 | 11.2 | 0.324 | 27.7 | 2.66 | -1.12 | 1.54 | 420 | 20 | 1 | 0 | 1 | 0 | 0 | 0 | 0 | 0 | 1 | 0 | 0 | 1 | 0 | 0 | 0 | 1 | 0 | 0 | 0 | 0 | 1 | 0 | 2.4843
2 | 500 | 2 | 0.685 | 42.5 | 0.324 | 27.8 | 2.67 | -0.866 | 1.79 | 420 | 20 | 1 | 0 | 1 | 0 | 0 | 0 | 0 | 0 | 1 | 0 | 0 | 1 | 0 | 0 | 0 | 1 | 0 | 0 | 0 | 0 | 1 | 0 | 3.303196
2 | 500 | 2 | 0.877 | 164.2 | 0.324 | 28.2 | 2.75 | -0.97 | 1.78 | 420 | 20 | 1 | 0 | 1 | 0 | 0 | 0 | 0 | 0 | 1 | 0 | 0 | 1 | 0 | 0 | 0 | 1 | 0 | 0 | 0 | 0 | 1 | 0 | 3.902547
5 | 550 | 4 | 0.7216 | 51.49 | 0.29 | 26.5 | 3.02 | -1.01 | 2.01 | 420 | 10 | 3 | 0 | 1 | 0 | 0 | 0 | 0 | 0 | 1 | 0 | 0 | 0 | 1 | 0 | 0 | 1 | 0 | 0 | 0 | 0 | 1 | 0 | 2.0463
5 | 550 | 4 | 0.7216 | 51.49 | 0.33 | 28.3 | 2.65 | -1.42 | 1.23 | 420 | 10 | 3 | 0 | 1 | 0 | 0 | 0 | 0 | 0 | 1 | 0 | 0 | 0 | 0 | 1 | 0 | 1 | 0 | 0 | 0 | 0 | 1 | 0 | 2.74527
5 | 550 | 4 | 0.7216 | 51.49 | 0.33 | 28.3 | 2.68 | -1.2 | 1.48 | 420 | 10 | 3 | 0 | 1 | 0 | 0 | 0 | 0 | 0 | 1 | 0 | 0 | 0 | 1 | 0 | 0 | 1 | 0 | 0 | 0 | 0 | 1 | 0 | 2.94939
12 | 500 | 4 | 0.7056 | 51.49 | 0.324 | 28.3 | 2.7 | -0.846 | 1.822 | 420 | 10 | 3 | 0 | 1 | 0 | 0 | 0 | 0 | 0 | 1 | 0 | 0 | 1 | 0 | 0 | 0 | 1 | 0 | 0 | 0 | 0 | 1 | 0 | 1.835056
5 | 550 | 4 | 0.7216 | 51.49 | 0.324 | 28.3 | 2.8 | -1.4 | 1.4 | 420 | 10 | 3 | 0 | 1 | 0 | 0 | 0 | 0 | 0 | 1 | 0 | 0 | 0 | 0 | 1 | 0 | 1 | 0 | 0 | 0 | 0 | 1 | 0 | 2.834764
5 | 550 | 2 | 0.671 | 59.3 | 0.324 | 27.2 | 2.61 | -0.44 | 2.17 | 400 | 10 | 3 | 0 | 1 | 0 | 0 | 0 | 0 | 0 | 0 | 1 | 0 | 1 | 0 | 0 | 0 | 1 | 0 | 0 | 0 | 0 | 1 | 0 | 2.892095
5 | 500 | 4 | 0.657 | 217.1 | 0.324 | 27.2 | 2.82 | -0.46 | 2.36 | 400 | 10 | 3 | 0 | 1 | 0 | 0 | 0 | 0 | 0 | 0 | 1 | 0 | 0 | 1 | 0 | 0 | 1 | 0 | 0 | 0 | 0 | 1 | 0 | 3.5302
2.5 | 550 | 4 | 0.72 | 6 | 0.324 | 27.4 | 2.59 | -1.46 | 1.13 | 420 | 10 | 3 | 1 | 0 | 0 | 0 | 0 | 0 | 1 | 0 | 0 | 0 | 1 | 0 | 0 | 0 | 1 | 0 | 0 | 0 | 0 | 1 | 0 | 2.623249
5 | 510 | 4 | 0.66 | 196 | 0.324 | 27.4 | 2.9 | -1.35 | 1.55 | 420 | 10 | 3 | 1 | 0 | 0 | 0 | 0 | 0 | 1 | 0 | 0 | 0 | 0 | 1 | 0 | 0 | 1 | 0 | 0 | 0 | 0 | 1 | 0 | 3.918555
5 | 550 | 4 | 0.6678 | 1.74 | 0.324 | 27.5 | 2.71 | -0.68 | 2.03 | 400 | 10 | 1 | 0 | 0 | 1 | 0 | 0 | 0 | 0 | 1 | 0 | 0 | 1 | 0 | 0 | 0 | 1 | 0 | 0 | 0 | 0 | 1 | 0 | 2.137671
5 | 550 | 4 | 0.6678 | 1.35 | 0.324 | 27.5 | 2.71 | -0.79 | 1.92 | 400 | 10 | 1 | 0 | 0 | 1 | 0 | 0 | 0 | 0 | 0 | 1 | 0 | 1 | 0 | 0 | 0 | 1 | 0 | 0 | 0 | 0 | 1 | 0 | 2.427113
2 | 300 | 4 | 0.6424 | 3.17 | 0.324 | 27.5 | 2.62 | -1.48 | 1.14 | 400 | 10 | 1 | 0 | 0 | 1 | 0 | 0 | 0 | 0 | 0 | 1 | 0 | 0 | 0 | 1 | 0 | 1 | 0 | 0 | 0 | 0 | 1 | 0 | 3.307924
2 | 550 | 2 | 0.7138 | 18.2 | 0.324 | 27.4 | 2.19 | -0.932 | 1.586 | 420 | 10 | 1 | 0 | 0 | 1 | 0 | 0 | 0 | 1 | 0 | 0 | 0 | 1 | 0 | 0 | 0 | 1 | 0 | 0 | 0 | 0 | 1 | 0 | 3.685742
2.3 | 520 | 5 | 0.664 | 209.73 | 0.324 | 27.7 | 2.72 | -1.2 | 1.626 | 420 | 10 | 3 | 0 | 0 | 1 | 0 | 0 | 0 | 0 | 1 | 0 | 0 | 1 | 0 | 0 | 0 | 1 | 0 | 0 | 0 | 0 | 1 | 0 | 1.60206
2.3 | 550 | 4 | 0.675 | 113.67 | 0.324 | 27.7 | 2.72 | -1.13 | 1.59 | 420 | 10 | 3 | 0 | 0 | 1 | 0 | 0 | 0 | 0 | 1 | 0 | 0 | 1 | 0 | 0 | 0 | 1 | 0 | 0 | 0 | 0 | 1 | 0 | 2.255273
2.3 | 550 | 4 | 0.6864 | 152.27 | 0.324 | 27.7 | 1.99 | -0.63 | 1.36 | 420 | 10 | 3 | 0 | 0 | 1 | 0 | 0 | 0 | 0 | 1 | 0 | 0 | 1 | 0 | 0 | 0 | 1 | 0 | 0 | 0 | 0 | 1 | 0 | 3.164353
2.3 | 550 | 4 | 0.6624 | 117.42 | 0.324 | 27.4 | 2.67 | -0.884 | 1.758 | 420 | 10 | 3 | 0 | 0 | 1 | 0 | 0 | 0 | 0 | 1 | 0 | 0 | 1 | 0 | 0 | 0 | 1 | 0 | 0 | 0 | 0 | 1 | 0 | 2.531479
2.3 | 550 | 4 | 0.643 | 186.53 | 0.324 | 27.4 | 2.67 | -0.818 | 1.948 | 420 | 10 | 3 | 0 | 0 | 1 | 0 | 0 | 0 | 0 | 1 | 0 | 0 | 1 | 0 | 0 | 0 | 1 | 0 | 0 | 0 | 0 | 1 | 0 | 3.444045
2.3 | 550 | 4 | 0.7216 | 51.49 | 0.327 | 27.3 | 2.84 | -1.89 | 0.95 | 420 | 10 | 3 | 0 | 0 | 1 | 0 | 0 | 0 | 0 | 1 | 0 | 0 | 0 | 0 | 1 | 0 | 1 | 0 | 0 | 0 | 0 | 1 | 0 | 3.587711
2.3 | 550 | 4 | 0.67 | 8 | 0.324 | 27.3 | 2.74 | -1.32 | 1.42 | 420 | 10 | 3 | 0 | 0 | 1 | 0 | 0 | 0 | 0 | 1 | 0 | 0 | 0 | 0 | 1 | 0 | 1 | 0 | 0 | 0 | 0 | 1 | 0 | 1.944483
2.3 | 550 | 4 | 0.7 | 57 | 0.324 | 27 | 2.67 | -1.19 | 1.48 | 420 | 10 | 3 | 0 | 0 | 1 | 0 | 0 | 0 | 0 | 1 | 0 | 0 | 0 | 0 | 1 | 0 | 1 | 0 | 0 | 0 | 0 | 1 | 0 | 3.082785
2.3 | 550 | 4 | 0.73 | 61.3 | 0.324 | 26.4 | 2.65 | -1.06 | 1.59 | 420 | 10 | 3 | 0 | 0 | 1 | 0 | 0 | 0 | 0 | 1 | 0 | 0 | 0 | 0 | 1 | 0 | 1 | 0 | 0 | 0 | 0 | 1 | 0 | 3.428135
2.3 | 550 | 4 | 0.61 | 60 | 0.324 | 27.6 | 2.54 | -1.1 | 1.44 | 420 | 10 | 3 | 0 | 0 | 1 | 0 | 0 | 0 | 0 | 0 | 1 | 0 | 1 | 0 | 0 | 0 | 1 | 0 | 0 | 0 | 0 | 1 | 0 | 2.260071
2.3 | 550 | 4 | 0.688 | 59 | 0.324 | 28.2 | 2.38 | -1.03 | 1.644 | 420 | 10 | 3 | 0 | 0 | 1 | 0 | 0 | 0 | 0 | 0 | 1 | 0 | 1 | 0 | 0 | 0 | 1 | 0 | 0 | 0 | 0 | 1 | 0 | 3.43329
2.3 | 550 | 4 | 0.67 | 94 | 0.324 | 28.2 | 2.49 | -1.05 | 1.44 | 420 | 10 | 3 | 0 | 0 | 1 | 0 | 0 | 0 | 0 | 0 | 1 | 0 | 1 | 0 | 0 | 0 | 1 | 0 | 0 | 0 | 0 | 1 | 0 | 3.537441
2.3 | 550 | 4 | 0.6322 | 93 | 0.324 | 28.2 | 2.5 | -1.194 | 1.434 | 420 | 10 | 3 | 0 | 0 | 1 | 0 | 0 | 0 | 0 | 0 | 1 | 0 | 1 | 0 | 0 | 0 | 1 | 0 | 0 | 0 | 0 | 1 | 0 | 3.518119
2.3 | 550 | 4 | 0.6218 | 82 | 0.324 | 28.2 | 2.53 | -0.908 | 1.676 | 420 | 10 | 3 | 0 | 0 | 1 | 0 | 0 | 0 | 0 | 0 | 1 | 0 | 1 | 0 | 0 | 0 | 1 | 0 | 0 | 0 | 0 | 1 | 0 | 3.343606
2 | 550 | 3 | 0.8276 | 39.2 | 0.324 | 27.5 | 2.58 | -1.016 | 1.41 | 420 | 10 | 3 | 0 | 0 | 1 | 0 | 0 | 0 | 0 | 1 | 0 | 0 | 1 | 0 | 0 | 0 | 1 | 0 | 0 | 0 | 0 | 1 | 0 | 1.986772
2 | 550 | 3 | 1.355 | 36.5 | 0.324 | 27.5 | 2.43 | -0.96 | 1.564 | 420 | 10 | 3 | 0 | 0 | 1 | 0 | 0 | 0 | 0 | 1 | 0 | 0 | 1 | 0 | 0 | 0 | 1 | 0 | 0 | 0 | 0 | 1 | 0 | 2.799341
2 | 550 | 3 | 0.7084 | 48 | 0.324 | 27.5 | 2.3 | -1.09 | 1.528 | 420 | 10 | 3 | 0 | 0 | 1 | 0 | 0 | 0 | 0 | 1 | 0 | 0 | 1 | 0 | 0 | 0 | 1 | 0 | 0 | 0 | 0 | 1 | 0 | 2.804821
2 | 550 | 3 | 0.719 | 19.7 | 0.324 | 27.5 | 2.15 | -0.874 | 1.618 | 420 | 10 | 3 | 0 | 0 | 1 | 0 | 0 | 0 | 0 | 1 | 0 | 0 | 1 | 0 | 0 | 0 | 1 | 0 | 0 | 0 | 0 | 1 | 0 | 2.628389
2 | 550 | 3 | 0.78 | 30.6 | 0.324 | 27.5 | 2 | -0.882 | 1.306 | 420 | 10 | 3 | 0 | 0 | 1 | 0 | 0 | 0 | 0 | 1 | 0 | 0 | 1 | 0 | 0 | 0 | 1 | 0 | 0 | 0 | 0 | 1 | 0 | 2.622214
2 | 550 | 3 | 0.7 | 57.9 | 0.324 | 27.5 | 1.65 | -1.26 | 1.45 | 420 | 10 | 3 | 0 | 0 | 1 | 0 | 0 | 0 | 0 | 1 | 0 | 0 | 1 | 0 | 0 | 0 | 1 | 0 | 0 | 0 | 0 | 1 | 0 | 2.689309
2.5 | 650 | 3 | 0.705 | 51.49 | 0.324 | 27.5 | 2.83 | -1.074 | 1.552 | 420 | 10 | 3 | 0 | 0 | 1 | 0 | 0 | 0 | 0 | 0 | 1 | 0 | 1 | 0 | 0 | 0 | 1 | 0 | 0 | 0 | 0 | 1 | 0 | 3.276232
5 | 550 | 3 | 0.62 | 50.8 | 0.328 | 27.7 | 2.97 | -1.26 | 1.71 | 420 | 10 | 3 | 0 | 0 | 1 | 0 | 0 | 0 | 0 | 0 | 1 | 0 | 1 | 0 | 0 | 0 | 1 | 0 | 0 | 0 | 0 | 1 | 0 | 2.729732
5 | 550 | 3 | 0.7 | 19 | 0.322 | 27.7 | 2.96 | -1.35 | 1.61 | 420 | 10 | 3 | 0 | 0 | 1 | 0 | 0 | 0 | 0 | 0 | 1 | 0 | 1 | 0 | 0 | 0 | 1 | 0 | 0 | 0 | 0 | 1 | 0 | 3.561495
2.5 | 550 | 4 | 0.688 | 12.1 | 0.324 | 26.6 | 2.58 | -0.82 | 1.76 | 420 | 10 | 3 | 0 | 0 | 0 | 0 | 1 | 0 | 1 | 0 | 0 | 0 | 0 | 0 | 1 | 0 | 1 | 0 | 0 | 0 | 0 | 1 | 0 | 3.255538
2.5 | 550 | 4 | 0.695 | 11.8 | 0.324 | 26.6 | 2.57 | -0.92 | 1.65 | 420 | 10 | 3 | 0 | 0 | 0 | 0 | 1 | 0 | 1 | 0 | 0 | 0 | 0 | 0 | 1 | 0 | 1 | 0 | 0 | 0 | 0 | 1 | 0 | 3.589111
5 | 550 | 4 | 0.664 | 66.4 | 0.299 | 29.8 | 2.64 | -1.16 | 1.48 | 420 | 20 | 1 | 0 | 0 | 1 | 0 | 0 | 0 | 0 | 1 | 0 | 0 | 1 | 0 | 0 | 0 | 1 | 0 | 0 | 0 | 0 | 1 | 0 | 3.179322
2.5 | 500 | 4 | 0.6084 | 13.6 | 0.324 | 27.1 | 2.64 | -0.53 | 2.11 | 420 | 10 | 3 | 0 | 0 | 1 | 0 | 0 | 1 | 0 | 0 | 0 | 0 | 0 | 0 | 1 | 0 | 1 | 0 | 0 | 0 | 0 | 1 | 0 | 2.428135
2.5 | 500 | 4 | 0.6084 | 19.9 | 0.324 | 27.1 | 2.59 | -0.86 | 1.73 | 420 | 10 | 3 | 0 | 0 | 1 | 0 | 0 | 1 | 0 | 0 | 0 | 0 | 0 | 0 | 1 | 0 | 1 | 0 | 0 | 0 | 0 | 1 | 0 | 2.521138
2.5 | 500 | 4 | 0.6084 | 15.2 | 0.324 | 27.1 | 2.52 | -1.01 | 1.51 | 420 | 10 | 3 | 0 | 0 | 1 | 0 | 0 | 1 | 0 | 0 | 0 | 0 | 0 | 0 | 1 | 0 | 1 | 0 | 0 | 0 | 0 | 1 | 0 | 2.658011
2.5 | 500 | 4 | 0.6084 | 18.4 | 0.324 | 27.1 | 2.46 | -0.99 | 1.47 | 420 | 10 | 3 | 0 | 0 | 1 | 0 | 0 | 1 | 0 | 0 | 0 | 0 | 0 | 0 | 1 | 0 | 1 | 0 | 0 | 0 | 0 | 1 | 0 | 2.989005
12 | 450 | 4 | 0.6975 | 105 | 0.324 | 27.8 | 2.67 | -1.146 | 1.638 | 420 | 10 | 3 | 0 | 1 | 0 | 0 | 0 | 0 | 0 | 1 | 0 | 0 | 0 | 0 | 1 | 1 | 0 | 0 | 0 | 0 | 0 | 1 | 0 | 2.579784
12 | 500 | 4 | 0.6507 | 113 | 0.324 | 27.8 | 2.67 | -0.79 | 1.972 | 420 | 10 | 3 | 0 | 1 | 0 | 0 | 0 | 0 | 0 | 1 | 0 | 0 | 0 | 0 | 1 | 1 | 0 | 0 | 0 | 0 | 0 | 1 | 0 | 2.681241
12 | 550 | 4 | 0.683 | 115 | 0.324 | 27.8 | 2.67 | -0.884 | 1.758 | 420 | 10 | 3 | 0 | 1 | 0 | 0 | 0 | 0 | 0 | 1 | 0 | 0 | 0 | 0 | 1 | 1 | 0 | 0 | 0 | 0 | 0 | 1 | 0 | 2.819544
12 | 600 | 4 | 0.7332 | 87 | 0.324 | 27.8 | 2.67 | -0.966 | 1.638 | 420 | 10 | 3 | 0 | 1 | 0 | 0 | 0 | 0 | 0 | 1 | 0 | 0 | 0 | 0 | 1 | 1 | 0 | 0 | 0 | 0 | 0 | 1 | 0 | 2.633468
12 | 550 | 4 | 0.647 | 15 | 0.324 | 27.8 | 2.67 | -1.318 | 1.422 | 420 | 10 | 3 | 0 | 1 | 0 | 0 | 0 | 0 | 0 | 1 | 0 | 0 | 1 | 0 | 0 | 1 | 0 | 0 | 0 | 0 | 0 | 1 | 0 | 1.954243
10 | 550 | 2 | 0.71 | 63 | 0.326 | 27.4 | 2.74 | -1.41 | 1.33 | 420 | 10 | 3 | 0 | 1 | 0 | 0 | 0 | 0 | 0 | 0 | 1 | 0 | 0 | 0 | 1 | 0 | 1 | 0 | 0 | 0 | 0 | 1 | 0 | 2
10 | 550 | 2 | 0.68 | 51.49 | 0.313 | 27.7 | 2.67 | -1.258 | 1.566 | 420 | 10 | 3 | 0 | 0 | 1 | 0 | 0 | 0 | 0 | 0 | 1 | 0 | 0 | 0 | 1 | 0 | 1 | 0 | 0 | 0 | 0 | 1 | 0 | 3.477121
10 | 550 | 2 | 0.75 | 51.49 | 0.307 | 27.9 | 2.67 | -1.258 | 1.566 | 420 | 10 | 3 | 0 | 1 | 0 | 0 | 0 | 0 | 0 | 0 | 1 | 0 | 0 | 0 | 1 | 0 | 1 | 0 | 0 | 0 | 0 | 1 | 0 | 2.146128
10 | 550 | 2 | 0.72 | 85 | 0.292 | 28.2 | 2.56 | -1.6 | 0.96 | 420 | 10 | 3 | 0 | 0 | 1 | 0 | 0 | 0 | 0 | 0 | 1 | 0 | 0 | 0 | 1 | 0 | 1 | 0 | 0 | 0 | 0 | 1 | 0 | 3.225309
2 | 550 | 4 | 0.665 | 5.5 | 0.326 | 27.4 | 2.74 | -1.73 | 1.01 | 420 | 10 | 3 | 0 | 0 | 1 | 0 | 0 | 0 | 1 | 0 | 0 | 0 | 1 | 0 | 0 | 0 | 1 | 0 | 0 | 0 | 0 | 1 | 0 | 1.643453
2 | 550 | 4 | 0.667 | 5.6 | 0.326 | 27.4 | 2.72 | -1.73 | 0.99 | 420 | 10 | 3 | 0 | 0 | 1 | 0 | 0 | 0 | 1 | 0 | 0 | 0 | 1 | 0 | 0 | 0 | 1 | 0 | 0 | 0 | 0 | 1 | 0 | 2.012837
2 | 550 | 4 | 0.668 | 6.7 | 0.326 | 27.4 | 2.69 | -1.76 | 0.93 | 420 | 10 | 3 | 0 | 0 | 1 | 0 | 0 | 0 | 1 | 0 | 0 | 0 | 1 | 0 | 0 | 0 | 1 | 0 | 0 | 0 | 0 | 1 | 0 | 2.056905
2 | 550 | 4 | 0.67 | 6.9 | 0.326 | 27.4 | 2.66 | -1.81 | 0.85 | 420 | 10 | 3 | 0 | 0 | 1 | 0 | 0 | 0 | 1 | 0 | 0 | 0 | 1 | 0 | 0 | 0 | 1 | 0 | 0 | 0 | 0 | 1 | 0 | 2.283301
2 | 550 | 4 | 0.676 | 9.9 | 0.326 | 27.4 | 2.06 | -1.52 | 0.54 | 420 | 10 | 3 | 0 | 0 | 1 | 0 | 0 | 0 | 1 | 0 | 0 | 0 | 1 | 0 | 0 | 0 | 1 | 0 | 0 | 0 | 0 | 1 | 0 | 2.658965
2 | 550 | 4 | 0.677 | 12.1 | 0.326 | 27.4 | 1.92 | -1.46 | 0.46 | 420 | 10 | 3 | 0 | 0 | 1 | 0 | 0 | 0 | 1 | 0 | 0 | 0 | 1 | 0 | 0 | 0 | 1 | 0 | 0 | 0 | 0 | 1 | 0 | 2.887617
2 | 550 | 4 | 0.682 | 16.4 | 0.326 | 27.4 | 2.01 | -1.52 | 0.49 | 420 | 10 | 3 | 0 | 0 | 1 | 0 | 0 | 0 | 1 | 0 | 0 | 0 | 1 | 0 | 0 | 0 | 1 | 0 | 0 | 0 | 0 | 1 | 0 | 2.816904
2 | 550 | 4 | 0.693 | 40 | 0.326 | 27.4 | 2.05 | -1.55 | 0.5 | 420 | 10 | 3 | 0 | 0 | 1 | 0 | 0 | 0 | 1 | 0 | 0 | 0 | 1 | 0 | 0 | 0 | 1 | 0 | 0 | 0 | 0 | 1 | 0 | 2.745075
3 | 520 | 4 | 0.6446 | 8.2 | 0.324 | 27.5 | 2.75 | -1.37 | 1.38 | 420 | 10 | 3 | 0 | 0 | 0 | 1 | 0 | 0 | 0 | 1 | 0 | 0 | 1 | 0 | 0 | 0 | 1 | 0 | 0 | 1 | 0 | 0 | 0 | 3.147212
3 | 520 | 4 | 0.687 | 48.2 | 0.324 | 27.8 | 2.7 | -0.89 | 1.81 | 420 | 10 | 3 | 0 | 0 | 0 | 1 | 0 | 0 | 0 | 1 | 0 | 0 | 1 | 0 | 0 | 0 | 1 | 0 | 0 | 1 | 0 | 0 | 0 | 3.641057
3 | 520 | 4 | 0.6742 | 195.3 | 0.324 | 27.8 | 2.96 | -1.88 | 1.08 | 420 | 10 | 3 | 0 | 0 | 0 | 1 | 0 | 0 | 0 | 1 | 0 | 0 | 1 | 0 | 0 | 0 | 1 | 0 | 0 | 1 | 0 | 0 | 0 | 3.91031
5 | 550 | 2 | 0.724 | 85 | 0.324 | 27.4 | 2.67 | -1.24 | 1.43 | 420 | 10 | 3 | 0 | 0 | 1 | 0 | 0 | 0 | 0 | 0 | 1 | 0 | 1 | 0 | 0 | 0 | 1 | 0 | 0 | 0 | 0 | 1 | 0 | 3.40824
5 | 550 | 2 | 0.716 | 74 | 0.324 | 27.4 | 2.58 | -1.22 | 1.36 | 420 | 10 | 3 | 0 | 0 | 1 | 0 | 0 | 0 | 0 | 0 | 1 | 0 | 1 | 0 | 0 | 0 | 1 | 0 | 0 | 0 | 0 | 1 | 0 | 3.745075
5 | 550 | 2 | 0.721 | 72 | 0.324 | 27.4 | 2.68 | -1.34 | 1.34 | 420 | 10 | 3 | 0 | 0 | 1 | 0 | 0 | 0 | 0 | 0 | 1 | 0 | 1 | 0 | 0 | 0 | 1 | 0 | 0 | 0 | 0 | 1 | 0 | 3.568202
1 | 600 | 4 | 0.86 | 372 | 0.324 | 27 | 2.2 | -0.73 | 1.47 | 420 | 10 | 3 | 0 | 1 | 0 | 0 | 0 | 0 | 1 | 0 | 0 | 0 | 0 | 1 | 0 | 0 | 1 | 0 | 0 | 0 | 0 | 1 | 0 | 4.227501
1 | 600 | 4 | 0.72 | 330 | 0.324 | 26.7 | 2.7 | -1.49 | 1.21 | 420 | 10 | 3 | 0 | 1 | 0 | 0 | 0 | 0 | 1 | 0 | 0 | 0 | 0 | 1 | 0 | 0 | 1 | 0 | 0 | 0 | 0 | 1 | 0 | 2.96426
4 | 550 | 4 | 0.7026 | 11 | 0.324 | 27.4 | 2.67 | -0.56 | 2.11 | 420 | 10 | 3 | 0 | 1 | 0 | 0 | 0 | 0 | 1 | 0 | 0 | 0 | 0 | 0 | 1 | 0 | 1 | 0 | 0 | 0 | 0 | 1 | 0 | 2
4 | 550 | 4 | 0.855 | 34 | 0.324 | 27.8 | 2.46 | -1.04 | 1.42 | 420 | 10 | 3 | 0 | 0 | 1 | 0 | 0 | 0 | 0 | 1 | 0 | 0 | 0 | 0 | 1 | 0 | 1 | 0 | 0 | 0 | 0 | 1 | 0 | 3.617
2.3 | 550 | 4 | 0.7 | 56 | 0.326 | 27.4 | 2.75 | -1.212 | 1.444 | 420 | 10 | 3 | 0 | 1 | 0 | 0 | 0 | 1 | 0 | 0 | 0 | 0 | 0 | 0 | 1 | 0 | 1 | 0 | 0 | 0 | 0 | 1 | 0 | 3.568202
2.5 | 550 | 4 | 0.73 | 160 | 0.324 | 27.4 | 2.86 | -0.876 | 1.72 | 420 | 10 | 3 | 0 | 1 | 0 | 0 | 0 | 1 | 0 | 0 | 0 | 0 | 1 | 0 | 0 | 0 | 1 | 0 | 0 | 0 | 0 | 1 | 0 | 4.156852
5 | 550 | 4 | 0.617 | 79.29 | 0.324 | 27.6 | 2.35 | -0.61 | 1.74 | 420 | 10 | 3 | 0 | 0 | 0 | 0 | 1 | 0 | 0 | 0 | 1 | 0 | 1 | 0 | 0 | 0 | 1 | 0 | 0 | 0 | 0 | 1 | 0 | 3.560026
5 | 500 | 2 | 0.5725 | 92.41 | 0.324 | 27.3 | 2.94 | -1.36 | 1.58 | 420 | 10 | 1 | 1 | 0 | 0 | 0 | 0 | 0 | 0 | 1 | 0 | 0 | 0 | 1 | 0 | 0 | 1 | 0 | 0 | 0 | 0 | 1 | 0 | 3.18591
2.5 | 550 | 2 | 0.694 | 9.78 | 0.324 | 27.4 | 2.65 | -1.03 | 1.62 | 420 | 10 | 0.1 | 0 | 0 | 0 | 0 | 1 | 0 | 0 | 1 | 0 | 0 | 1 | 0 | 0 | 0 | 0 | 1 | 0 | 0 | 0 | 1 | 0 | 2.926857
2.5 | 550 | 2 | 0.763 | 17.01 | 0.324 | 27.4 | 2.61 | -0.98 | 1.63 | 420 | 10 | 0.1 | 0 | 0 | 0 | 0 | 1 | 0 | 0 | 1 | 0 | 0 | 1 | 0 | 0 | 0 | 0 | 1 | 0 | 0 | 0 | 1 | 0 | 3.146128
2.5 | 550 | 2 | 0.806 | 24.85 | 0.324 | 27.4 | 2.58 | -0.91 | 1.67 | 420 | 10 | 0.1 | 0 | 0 | 0 | 0 | 1 | 0 | 0 | 1 | 0 | 0 | 1 | 0 | 0 | 0 | 0 | 1 | 0 | 0 | 0 | 1 | 0 | 3.382017
2.5 | 550 | 2 | 0.826 | 51.49 | 0.324 | 27.4 | 2.57 | -0.86 | 1.71 | 420 | 10 | 0.1 | 0 | 0 | 0 | 0 | 1 | 0 | 0 | 1 | 0 | 0 | 1 | 0 | 0 | 0 | 0 | 1 | 0 | 0 | 0 | 1 | 0 | 3.200029
2.5 | 550 | 2 | 0.862 | 51.49 | 0.324 | 27.4 | 2.54 | -0.79 | 1.75 | 420 | 10 | 0.1 | 0 | 0 | 0 | 0 | 1 | 0 | 0 | 1 | 0 | 0 | 1 | 0 | 0 | 0 | 0 | 1 | 0 | 0 | 0 | 1 | 0 | 2.993436
2 | 520 | 4 | 0.6386 | 21 | 0.324 | 27.1 | 2.7 | -0.95 | 1.704 | 420 | 10 | 3 | 1 | 0 | 0 | 0 | 0 | 0 | 0 | 1 | 0 | 0 | 1 | 0 | 0 | 0 | 1 | 0 | 0 | 0 | 0 | 1 | 0 | 2.732394
5 | 590 | 2 | 0.6974 | 59.8 | 0.324 | 27.4 | 2.51 | -1.12 | 1.39 | 420 | 10 | 1 | 1 | 0 | 0 | 0 | 0 | 0 | 0 | 1 | 0 | 0 | 0 | 0 | 1 | 0 | 1 | 0 | 0 | 0 | 0 | 1 | 0 | 3.70927
2.5 | 550 | 4 | 0.717 | 51.49 | 0.319 | 27.6 | 2.75 | -0.96 | 1.77 | 400 | 10 | 3 | 0 | 0 | 0 | 1 | 0 | 0 | 0 | 1 | 0 | 0 | 1 | 0 | 0 | 0 | 1 | 0 | 0 | 0 | 1 | 0 | 0 | 2.778151
2.1 | 520 | 4 | 0.668 | 172 | 0.324 | 27.4 | 2.67 | -1.172 | 1.612 | 420 | 10 | 3 | 0 | 0 | 0 | 1 | 0 | 0 | 0 | 0 | 1 | 0 | 1 | 0 | 0 | 0 | 1 | 0 | 0 | 0 | 0 | 1 | 0 | 2.579784
2.1 | 520 | 4 | 0.668 | 193 | 0.324 | 27.4 | 2.67 | -1.07 | 1.71 | 420 | 10 | 3 | 0 | 0 | 0 | 1 | 0 | 0 | 0 | 0 | 1 | 0 | 1 | 0 | 0 | 0 | 1 | 0 | 0 | 0 | 0 | 1 | 0 | 3.0086
2.1 | 520 | 4 | 0.668 | 223 | 0.324 | 27.4 | 2.67 | -1.2 | 1.626 | 420 | 10 | 3 | 0 | 0 | 0 | 1 | 0 | 0 | 0 | 0 | 1 | 0 | 1 | 0 | 0 | 0 | 1 | 0 | 0 | 0 | 0 | 1 | 0 | 3.133539
2.1 | 520 | 4 | 0.669 | 213 | 0.324 | 27.4 | 2.67 | -1.2 | 1.626 | 420 | 10 | 3 | 0 | 0 | 0 | 1 | 0 | 0 | 0 | 0 | 1 | 0 | 1 | 0 | 0 | 0 | 1 | 0 | 0 | 0 | 0 | 1 | 0 | 2.944483
2.1 | 520 | 4 | 0.674 | 141 | 0.324 | 27.4 | 2.67 | -1.116 | 1.686 | 420 | 10 | 3 | 0 | 0 | 0 | 1 | 0 | 0 | 0 | 0 | 1 | 0 | 1 | 0 | 0 | 0 | 1 | 0 | 0 | 0 | 0 | 1 | 0 | 1.880814
12 | 550 | 4 | 0.6328 | 125 | 0.316 | 28.3 | 2.72 | -1.072 | 1.664 | 420 | 10 | 3 | 0 | 1 | 0 | 0 | 0 | 0 | 0 | 1 | 0 | 0 | 0 | 0 | 1 | 1 | 0 | 0 | 0 | 0 | 0 | 1 | 0 | 2.740363
12 | 550 | 4 | 0.643 | 191 | 0.324 | 27.3 | 2.68 | -0.818 | 1.948 | 420 | 10 | 3 | 0 | 1 | 0 | 0 | 0 | 0 | 0 | 1 | 0 | 0 | 0 | 0 | 1 | 1 | 0 | 0 | 0 | 0 | 0 | 1 | 0 | 1.662758
12 | 550 | 4 | 0.7182 | 35 | 0.324 | 27.9 | 2.88 | -1.01 | 1.554 | 420 | 10 | 3 | 0 | 1 | 0 | 0 | 0 | 0 | 0 | 1 | 0 | 0 | 0 | 0 | 1 | 1 | 0 | 0 | 0 | 0 | 0 | 1 | 0 | 0.30103
12 | 550 | 4 | 0.6942 | 8 | 0.326 | 27.4 | 2.76 | -1.332 | 1.362 | 420 | 10 | 3 | 0 | 1 | 0 | 0 | 0 | 0 | 0 | 1 | 0 | 0 | 0 | 0 | 1 | 1 | 0 | 0 | 0 | 0 | 0 | 1 | 0 | 0.60206
5 | 600 | 4 | 0.6692 | 51.49 | 0.324 | 27.8 | 2.78 | -0.802 | 1.858 | 420 | 10 | 3 | 0 | 0 | 0 | 1 | 0 | 0 | 0 | 1 | 0 | 0 | 1 | 0 | 0 | 0 | 1 | 0 | 0 | 0 | 0 | 1 | 0 | 3.865341
5 | 600 | 4 | 0.6692 | 51.49 | 0.324 | 27.8 | 2.76 | -0.802 | 1.858 | 420 | 10 | 3 | 0 | 0 | 0 | 1 | 0 | 0 | 0 | 1 | 0 | 0 | 1 | 0 | 0 | 0 | 1 | 0 | 0 | 0 | 0 | 1 | 0 | 3.868174
5 | 600 | 4 | 0.6692 | 51.49 | 0.324 | 27.8 | 2.77 | -0.57 | 2.2 | 420 | 10 | 3 | 0 | 0 | 0 | 1 | 0 | 0 | 0 | 1 | 0 | 0 | 1 | 0 | 0 | 0 | 1 | 0 | 0 | 0 | 0 | 1 | 0 | 3.794976
2.5 | 500 | 2 | 0.738 | 55.8 | 0.324 | 27.38 | 2.67 | -0.87 | 1.8 | 420 | 10 | 3 | 0 | 0 | 0 | 1 | 0 | 0 | 0 | 0 | 1 | 0 | 1 | 0 | 0 | 0 | 1 | 0 | 0 | 0 | 0 | 1 | 0 | 2.233098
2.5 | 500 | 2 | 0.727 | 37.5 | 0.324 | 27.38 | 2.4 | -0.92 | 1.48 | 420 | 10 | 3 | 0 | 0 | 0 | 1 | 0 | 0 | 0 | 0 | 1 | 0 | 1 | 0 | 0 | 0 | 1 | 0 | 0 | 0 | 0 | 1 | 0 | 2.900859
5 | 550 | 4 | 0.762 | 11.7 | 0.324 | 27.5 | 2.65 | -1.248 | 1.422 | 420 | 10 | 3 | 0 | 0 | 1 | 0 | 0 | 0 | 1 | 0 | 0 | 0 | 1 | 0 | 0 | 0 | 1 | 0 | 0 | 0 | 0 | 1 | 0 | 2.08934
5 | 550 | 4 | 0.71 | 36.9 | 0.324 | 27.5 | 2.75 | -0.81 | 1.94 | 420 | 10 | 3 | 0 | 0 | 1 | 0 | 0 | 0 | 1 | 0 | 0 | 0 | 1 | 0 | 0 | 0 | 1 | 0 | 0 | 0 | 0 | 1 | 0 | 2.597651
5 | 550 | 4 | 0.6866 | 19.75 | 0.324 | 27.3 | 2.67 | -0.746 | 1.87 | 420 | 10 | 3 | 0 | 0 | 1 | 0 | 0 | 0 | 1 | 0 | 0 | 0 | 1 | 0 | 0 | 0 | 1 | 0 | 0 | 0 | 0 | 1 | 0 | 2.411923
2.5 | 500 | 4 | 0.6344 | 7.98 | 0.324 | 27.4 | 2.58 | -0.76 | 1.82 | 420 | 10 | 3 | 0 | 0 | 0 | 0 | 1 | 0 | 0 | 1 | 0 | 0 | 0 | 0 | 1 | 0 | 1 | 0 | 0 | 0 | 0 | 1 | 0 | 1.974051
2.5 | 500 | 4 | 0.6126 | 28.81 | 0.324 | 27.4 | 2.59 | -0.47 | 2.12 | 420 | 10 | 3 | 0 | 0 | 0 | 0 | 1 | 0 | 0 | 1 | 0 | 0 | 0 | 0 | 1 | 0 | 1 | 0 | 0 | 0 | 0 | 1 | 0 | 2.621176
2.5 | 500 | 4 | 0.5834 | 31.04 | 0.324 | 27.4 | 2.4 | -0.49 | 1.91 | 420 | 10 | 3 | 0 | 0 | 0 | 1 | 0 | 0 | 0 | 1 | 0 | 0 | 0 | 0 | 1 | 0 | 1 | 0 | 0 | 0 | 0 | 1 | 0 | 3.108565
2.5 | 500 | 4 | 0.5834 | 31.11 | 0.324 | 27.4 | 2.6 | -0.7 | 1.9 | 420 | 10 | 3 | 0 | 0 | 0 | 1 | 0 | 0 | 0 | 1 | 0 | 0 | 0 | 0 | 1 | 0 | 1 | 0 | 0 | 0 | 0 | 1 | 0 | 2.553883
2.3 | 550 | 4 | 0.7016 | 8 | 0.326 | 27.39 | 2.63 | -0.21 | 2.42 | 420 | 10 | 3 | 0 | 1 | 0 | 0 | 0 | 0 | 0 | 1 | 0 | 0 | 1 | 0 | 0 | 0 | 1 | 0 | 0 | 0 | 0 | 1 | 0 | 1.763428
2.3 | 550 | 4 | 0.719 | 21 | 0.325 | 27.46 | 2.66 | -0.29 | 2.37 | 420 | 10 | 3 | 0 | 1 | 0 | 0 | 0 | 0 | 0 | 1 | 0 | 0 | 1 | 0 | 0 | 0 | 1 | 0 | 0 | 0 | 0 | 1 | 0 | 2.133539
2.3 | 550 | 4 | 0.6218 | 82 | 0.324 | 27.58 | 2.69 | -0.35 | 2.34 | 420 | 10 | 3 | 0 | 1 | 0 | 0 | 0 | 0 | 0 | 1 | 0 | 0 | 1 | 0 | 0 | 0 | 1 | 0 | 0 | 0 | 0 | 1 | 0 | 2.532754
2.3 | 550 | 4 | 0.667 | 170 | 0.322 | 27.71 | 2.75 | -0.44 | 2.31 | 420 | 10 | 3 | 0 | 1 | 0 | 0 | 0 | 0 | 0 | 1 | 0 | 0 | 1 | 0 | 0 | 0 | 1 | 0 | 0 | 0 | 0 | 1 | 0 | 2.719331
2.5 | 550 | 2 | 0.598 | 4.2 | 0.323 | 27.3 | 2.78 | -1.01 | 1.77 | 420 | 15 | 3 | 0 | 1 | 0 | 0 | 0 | 0 | 0 | 1 | 0 | 0 | 0 | 1 | 0 | 0 | 1 | 0 | 0 | 0 | 0 | 1 | 0 | 1.894316
2.5 | 550 | 2 | 0.587 | 5.1 | 0.323 | 27.3 | 2.68 | -0.9 | 1.73 | 420 | 15 | 3 | 0 | 1 | 0 | 0 | 0 | 0 | 0 | 1 | 0 | 0 | 0 | 1 | 0 | 0 | 1 | 0 | 0 | 0 | 0 | 1 | 0 | 0.20412
2.5 | 550 | 2 | 0.607 | 8.5 | 0.323 | 27.3 | 2.42 | -1.09 | 1.33 | 420 | 15 | 3 | 0 | 1 | 0 | 0 | 0 | 0 | 0 | 1 | 0 | 0 | 0 | 1 | 0 | 0 | 1 | 0 | 0 | 0 | 0 | 1 | 0 | 2.255273
5 | 550 | 4 | 0.706 | 13.82 | 0.324 | 27.7 | 2.74 | -0.982 | 1.722 | 400 | 10 | 1 | 0 | 1 | 0 | 0 | 0 | 0 | 0 | 1 | 0 | 0 | 1 | 0 | 0 | 0 | 1 | 0 | 0 | 0 | 0 | 1 | 0 | 2.130334
5 | 550 | 4 | 0.6458 | 80 | 0.324 | 27.7 | 2.88 | -0.866 | 1.722 | 400 | 10 | 1 | 0 | 1 | 0 | 0 | 0 | 0 | 0 | 1 | 0 | 0 | 1 | 0 | 0 | 0 | 1 | 0 | 0 | 0 | 0 | 1 | 0 | 2.623249
5 | 600 | 2 | 0.635 | 17 | 0.324 | 27.8 | 2.8 | -1.31 | 1.49 | 400 | 10 | 3 | 0 | 1 | 0 | 0 | 0 | 0 | 0 | 1 | 0 | 0 | 1 | 0 | 0 | 0 | 1 | 0 | 0 | 0 | 0 | 1 | 0 | 2.292256
5 | 600 | 2 | 0.646 | 42 | 0.324 | 27.8 | 2.96 | -1.15 | 1.81 | 400 | 10 | 3 | 0 | 1 | 0 | 0 | 0 | 0 | 0 | 1 | 0 | 0 | 1 | 0 | 0 | 0 | 1 | 0 | 0 | 0 | 0 | 1 | 0 | 3.068594
2.5 | 550 | 4 | 0.6344 | 121.63 | 0.326 | 27.62 | 2.53 | -0.95 | 1.58 | 420 | 20 | 3 | 0 | 0 | 0 | 1 | 0 | 0 | 0 | 0 | 1 | 0 | 1 | 0 | 0 | 0 | 1 | 0 | 0 | 0 | 0 | 1 | 0 | 2.319522
2.5 | 550 | 4 | 0.667 | 169.22 | 0.326 | 27.4 | 2.67 | -0.876 | 1.72 | 420 | 20 | 3 | 0 | 0 | 0 | 1 | 0 | 0 | 0 | 0 | 1 | 0 | 1 | 0 | 0 | 0 | 1 | 0 | 0 | 0 | 0 | 1 | 0 | 2.650909
2.5 | 550 | 4 | 0.6646 | 228.54 | 0.326 | 27.5 | 2.73 | -1.134 | 1.652 | 420 | 20 | 3 | 0 | 0 | 0 | 1 | 0 | 0 | 0 | 0 | 1 | 0 | 1 | 0 | 0 | 0 | 1 | 0 | 0 | 0 | 0 | 1 | 0 | 2.770675
2.5 | 550 | 4 | 0.6646 | 256.98 | 0.326 | 27.5 | 2.76 | -0.85 | 1.908 | 420 | 20 | 3 | 0 | 0 | 0 | 1 | 0 | 0 | 0 | 0 | 1 | 0 | 1 | 0 | 0 | 0 | 1 | 0 | 0 | 0 | 0 | 1 | 0 | 2.852767
2.5 | 550 | 4 | 0.7236 | 421.59 | 0.326 | 27.45 | 2.78 | -1.36 | 1.42 | 420 | 20 | 3 | 0 | 0 | 0 | 1 | 0 | 0 | 0 | 0 | 1 | 0 | 1 | 0 | 0 | 0 | 1 | 0 | 0 | 0 | 0 | 1 | 0 | 2.922362
2 | 550 | 4 | 0.693 | 8.6 | 0.324 | 27.3 | 2.78 | -1.04 | 1.74 | 400 | 10 | 3 | 0 | 0 | 0 | 0 | 1 | 0 | 0 | 1 | 0 | 0 | 1 | 0 | 0 | 0 | 1 | 0 | 0 | 0 | 0 | 1 | 0 | 2.966611
2 | 550 | 4 | 0.758 | 127.8 | 0.324 | 27.3 | 2.75 | -0.73 | 2.02 | 400 | 10 | 3 | 0 | 0 | 0 | 0 | 1 | 0 | 0 | 1 | 0 | 0 | 1 | 0 | 0 | 0 | 1 | 0 | 0 | 0 | 0 | 1 | 0 | 4.073718
5 | 500 | 4 | 0.7366 | 61 | 0.324 | 27.2 | 2.8 | -1.022 | 1.636 | 400 | 10 | 3 | 0 | 0 | 1 | 0 | 0 | 0 | 0 | 0 | 1 | 0 | 1 | 0 | 0 | 0 | 1 | 0 | 0 | 0 | 0 | 1 | 0 | 2.017033
5 | 500 | 4 | 0.7366 | 63 | 0.324 | 27.2 | 2.8 | -0.892 | 1.798 | 400 | 10 | 3 | 0 | 0 | 1 | 0 | 0 | 0 | 0 | 0 | 1 | 0 | 1 | 0 | 0 | 0 | 1 | 0 | 0 | 0 | 0 | 1 | 0 | 2.457882
5 | 500 | 4 | 0.7401 | 72 | 0.324 | 27.2 | 2.75 | -1.3 | 1.45 | 400 | 10 | 3 | 0 | 0 | 1 | 0 | 0 | 0 | 0 | 0 | 1 | 0 | 1 | 0 | 0 | 0 | 1 | 0 | 0 | 0 | 0 | 1 | 0 | 2.056905
5 | 500 | 4 | 0.7141 | 70 | 0.324 | 27.2 | 2.75 | -1.3 | 1.45 | 400 | 10 | 3 | 0 | 0 | 1 | 0 | 0 | 0 | 0 | 0 | 1 | 0 | 1 | 0 | 0 | 0 | 1 | 0 | 0 | 0 | 0 | 1 | 0 | 1.897627
5 | 500 | 4 | 0.667 | 124 | 0.324 | 27.8 | 2.7 | -1.17 | 1.53 | 420 | 10 | 3 | 0 | 1 | 0 | 0 | 0 | 0 | 0 | 1 | 0 | 0 | 1 | 0 | 0 | 0 | 1 | 0 | 0 | 0 | 0 | 1 | 0 | 3.539076
12 | 550 | 4 | 0.65 | 10 | 0.035 | 27.1 | 2.67 | -1.332 | 1.362 | 420 | 10 | 3 | 0 | 1 | 0 | 0 | 0 | 0 | 0 | 1 | 0 | 0 | 1 | 0 | 0 | 0 | 1 | 0 | 0 | 0 | 0 | 1 | 0 | 2.778151
12 | 550 | 4 | 0.66 | 90 | 0.035 | 27.1 | 2.67 | -1.242 | 1.368 | 420 | 10 | 3 | 0 | 1 | 0 | 0 | 0 | 0 | 0 | 1 | 0 | 0 | 1 | 0 | 0 | 0 | 1 | 0 | 0 | 0 | 0 | 1 | 0 | 2.944483
12 | 550 | 4 | 0.7 | 119 | 0.035 | 27.1 | 2.67 | -0.884 | 1.758 | 420 | 10 | 3 | 0 | 1 | 0 | 0 | 0 | 0 | 0 | 1 | 0 | 0 | 1 | 0 | 0 | 0 | 1 | 0 | 0 | 0 | 0 | 1 | 0 | 3.869232
12 | 550 | 4 | 0.73 | 93 | 0.035 | 27.1 | 2.67 | -1.242 | 1.368 | 420 | 10 | 3 | 0 | 1 | 0 | 0 | 0 | 0 | 0 | 1 | 0 | 0 | 1 | 0 | 0 | 0 | 1 | 0 | 0 | 0 | 0 | 1 | 0 | 3.91169
12 | 550 | 4 | 0.78 | 26 | 0.035 | 27.1 | 2.67 | -1.096 | 1.552 | 420 | 10 | 3 | 0 | 1 | 0 | 0 | 0 | 0 | 0 | 1 | 0 | 0 | 1 | 0 | 0 | 0 | 1 | 0 | 0 | 0 | 0 | 1 | 0 | 3.394452
12 | 550 | 4 | 0.87 | 12 | 0.035 | 27.1 | 2.67 | -1.332 | 1.362 | 420 | 10 | 3 | 0 | 1 | 0 | 0 | 0 | 0 | 0 | 1 | 0 | 0 | 1 | 0 | 0 | 0 | 1 | 0 | 0 | 0 | 0 | 1 | 0 | 2.20412
3 | 550 | 4 | 0.656 | 49 | 0.321 | 27.8 | 2.71 | -1.12 | 1.59 | 420 | 10 | 3 | 0 | 0 | 0 | 1 | 0 | 0 | 0 | 1 | 0 | 0 | 1 | 0 | 0 | 0 | 1 | 0 | 0 | 0 | 0 | 1 | 0 | 2.322219
3 | 550 | 4 | 0.662 | 91.1 | 0.322 | 27.7 | 2.64 | -1.2 | 1.44 | 420 | 10 | 3 | 0 | 0 | 0 | 1 | 0 | 0 | 0 | 1 | 0 | 0 | 1 | 0 | 0 | 0 | 1 | 0 | 0 | 0 | 0 | 1 | 0 | 3.299725
2.5 | 540 | 4 | 0.674 | 68.3 | 0.324 | 27.5 | 2.7 | -1.02 | 1.678 | 420 | 15 | 0.5 | 0 | 1 | 0 | 0 | 0 | 0 | 0 | 1 | 0 | 0 | 0 | 1 | 0 | 0 | 1 | 0 | 0 | 0 | 0 | 1 | 0 | 3.049218
2.5 | 540 | 4 | 0.684 | 45.3 | 0.324 | 28 | 2.7 | -1.164 | 1.338 | 420 | 15 | 0.5 | 0 | 1 | 0 | 0 | 0 | 0 | 0 | 1 | 0 | 0 | 0 | 1 | 0 | 0 | 1 | 0 | 0 | 0 | 0 | 1 | 0 | 2.995635
2.3 | 550 | 4 | 0.595 | 61 | 0.324 | 27.2 | 2.67 | -0.906 | 1.72 | 410 | 10 | 3 | 0 | 0 | 0 | 1 | 0 | 0 | 0 | 1 | 0 | 0 | 0 | 0 | 1 | 0 | 1 | 0 | 0 | 0 | 0 | 1 | 0 | 1.90309
2.3 | 550 | 4 | 0.663 | 24 | 0.324 | 27.2 | 2.67 | -0.638 | 1.87 | 410 | 10 | 3 | 0 | 0 | 0 | 1 | 0 | 0 | 0 | 1 | 0 | 0 | 0 | 0 | 1 | 0 | 1 | 0 | 0 | 0 | 0 | 1 | 0 | 1.90309
2.3 | 550 | 4 | 0.625 | 35 | 0.324 | 27.2 | 2.67 | -1.01 | 1.554 | 410 | 10 | 3 | 0 | 0 | 0 | 1 | 0 | 0 | 0 | 1 | 0 | 0 | 0 | 0 | 1 | 0 | 1 | 0 | 0 | 0 | 0 | 1 | 0 | 2.146128
2.3 | 550 | 4 | 0.618 | 71 | 0.324 | 27.2 | 2.67 | -1.046 | 1.73 | 410 | 10 | 3 | 0 | 0 | 0 | 1 | 0 | 0 | 0 | 1 | 0 | 0 | 0 | 0 | 1 | 0 | 1 | 0 | 0 | 0 | 0 | 1 | 0 | 2.662758
2.3 | 550 | 4 | 0.599 | 70 | 0.324 | 27.2 | 2.67 | -1 | 1.74 | 410 | 10 | 3 | 0 | 0 | 0 | 1 | 0 | 0 | 0 | 1 | 0 | 0 | 0 | 0 | 1 | 0 | 1 | 0 | 0 | 0 | 0 | 1 | 0 | 2.447158
10 | 550 | 2 | 0.66 | 10.6 | 0.324 | 27.3 | 2.67 | -1.332 | 1.362 | 420 | 10 | 3 | 0 | 1 | 0 | 0 | 0 | 0 | 0 | 1 | 0 | 0 | 1 | 0 | 0 | 0 | 1 | 0 | 0 | 0 | 0 | 1 | 0 | 2.691965
5 | 550 | 2 | 0.68 | 117.7 | 0.324 | 27.3 | 2.67 | -0.884 | 1.758 | 420 | 10 | 3 | 0 | 1 | 0 | 0 | 0 | 0 | 0 | 1 | 0 | 0 | 1 | 0 | 0 | 0 | 1 | 0 | 0 | 0 | 0 | 1 | 0 | 3.719
2.5 | 550 | 5 | 0.719 | 21.8 | 0.336 | 27.6 | 2.63 | -0.88 | 1.75 | 420 | 10 | 1 | 0 | 0 | 1 | 0 | 0 | 0 | 0 | 1 | 0 | 0 | 0 | 1 | 0 | 0 | 1 | 0 | 0 | 0 | 0 | 1 | 0 | 1.90309
2.5 | 550 | 5 | 0.851 | 36.3 | 0.336 | 27.6 | 2.26 | -0.79 | 1.47 | 420 | 10 | 1 | 0 | 0 | 1 | 0 | 0 | 0 | 0 | 1 | 0 | 0 | 0 | 1 | 0 | 0 | 1 | 0 | 0 | 0 | 0 | 1 | 0 | 3.546913
2.5 | 500 | 5 | 0.687 | 46.4 | 0.336 | 27.6 | 2.71 | -0.84 | 1.87 | 420 | 10 | 1 | 0 | 0 | 1 | 0 | 0 | 0 | 0 | 1 | 0 | 0 | 0 | 0 | 1 | 0 | 1 | 0 | 0 | 0 | 0 | 1 | 0 | 3.022428
50 | 480 | 2 | 0.591 | 7.7 | 0.324 | 27.2 | 2.67 | -1.17 | 1.5 | 400 | 20 | 3 | 0 | 1 | 0 | 0 | 0 | 0 | 1 | 0 | 0 | 0 | 1 | 0 | 0 | 0 | 1 | 0 | 0 | 0 | 0 | 1 | 0 | 2.296665
50 | 520 | 2 | 0.636 | 8.8 | 0.324 | 27.3 | 2.6 | -1.09 | 1.51 | 400 | 20 | 3 | 0 | 1 | 0 | 0 | 0 | 0 | 1 | 0 | 0 | 0 | 1 | 0 | 0 | 0 | 1 | 0 | 0 | 0 | 0 | 1 | 0 | 2.278754
50 | 560 | 2 | 0.646 | 9.1 | 0.325 | 27.4 | 2.5 | -0.92 | 1.58 | 400 | 20 | 3 | 0 | 1 | 0 | 0 | 0 | 0 | 1 | 0 | 0 | 0 | 1 | 0 | 0 | 0 | 1 | 0 | 0 | 0 | 0 | 1 | 0 | 3.062958
50 | 600 | 2 | 0.641 | 5.9 | 0.325 | 27.4 | 2.54 | -1 | 1.54 | 400 | 20 | 3 | 0 | 1 | 0 | 0 | 0 | 0 | 1 | 0 | 0 | 0 | 1 | 0 | 0 | 0 | 1 | 0 | 0 | 0 | 0 | 1 | 0 | 2.634477
50 | 615 | 2 | 0.655 | 7.2 | 0.325 | 27.4 | 2.55 | -0.98 | 1.57 | 400 | 20 | 3 | 0 | 1 | 0 | 0 | 0 | 0 | 1 | 0 | 0 | 0 | 1 | 0 | 0 | 0 | 1 | 0 | 0 | 0 | 0 | 1 | 0 | 2.60206
2.5 | 600 | 4 | 0.68 | 10 | 0.324 | 27.3 | 2.76 | -1.46 | 1.3 | 420 | 10 | 3 | 0 | 1 | 0 | 0 | 0 | 1 | 0 | 0 | 0 | 0 | 1 | 0 | 0 | 0 | 1 | 0 | 0 | 0 | 0 | 1 | 0 | 2.748188
2.5 | 600 | 4 | 0.72 | 25 | 0.32 | 27.9 | 2.92 | -1.16 | 1.76 | 420 | 10 | 3 | 0 | 1 | 0 | 0 | 0 | 1 | 0 | 0 | 0 | 0 | 1 | 0 | 0 | 0 | 1 | 0 | 0 | 0 | 0 | 1 | 0 | 3.225309
2.5 | 550 | 4 | 0.6646 | 234 | 0.324 | 27.4 | 2.85 | -1.134 | 1.652 | 420 | 10 | 3 | 0 | 0 | 0 | 1 | 0 | 1 | 0 | 0 | 0 | 0 | 1 | 0 | 0 | 0 | 1 | 0 | 0 | 0 | 0 | 1 | 0 | 3.848189
2.5 | 550 | 4 | 0.7108 | 517 | 0.324 | 27.4 | 2.85 | -1.168 | 1.414 | 420 | 10 | 3 | 0 | 0 | 0 | 1 | 0 | 1 | 0 | 0 | 0 | 0 | 1 | 0 | 0 | 0 | 1 | 0 | 0 | 0 | 0 | 1 | 0 | 4.084576
2.3 | 600 | 4 | 0.646 | 28 | 0.324 | 27.3 | 2.67 | -1.182 | 1.54 | 420 | 10 | 3 | 0 | 1 | 0 | 0 | 0 | 1 | 0 | 0 | 0 | 0 | 0 | 0 | 1 | 0 | 1 | 0 | 0 | 0 | 0 | 1 | 0 | 1.913814
5 | 520 | 2 | 3.532 | 83.4 | 0.32 | 27.2 | 2.81 | -0.43 | 2.38 | 420 | 10 | 1 | 0 | 0 | 1 | 0 | 0 | 0 | 0 | 0 | 1 | 0 | 1 | 0 | 0 | 0 | 1 | 0 | 0 | 0 | 0 | 1 | 0 | 3.544068
10 | 520 | 4 | 0.89 | 81.5 | 0.324 | 27.5 | 2.45 | -0.16 | 2.29 | 420 | 10 | 1 | 0 | 1 | 0 | 0 | 0 | 0 | 0 | 0 | 1 | 0 | 1 | 0 | 0 | 0 | 1 | 0 | 0 | 0 | 0 | 1 | 0 | 2.49038
20 | 580 | 2 | 0.81 | 123.4 | 0.324 | 27.5 | 2.46 | -0.07 | 2.39 | 420 | 10 | 1 | 0 | 1 | 0 | 0 | 0 | 0 | 0 | 0 | 1 | 0 | 1 | 0 | 0 | 0 | 1 | 0 | 0 | 0 | 0 | 1 | 0 | 2.658202
20 | 580 | 2 | 0.92 | 74.1 | 0.324 | 27.5 | 2.49 | -0.31 | 2.18 | 420 | 10 | 1 | 0 | 1 | 0 | 0 | 0 | 0 | 0 | 0 | 1 | 0 | 1 | 0 | 0 | 0 | 1 | 0 | 0 | 0 | 0 | 1 | 0 | 2.553033
20 | 580 | 2 | 0.77 | 165.4 | 0.324 | 27.5 | 2.5 | -0.45 | 2.05 | 420 | 10 | 1 | 0 | 1 | 0 | 0 | 0 | 0 | 0 | 0 | 1 | 0 | 1 | 0 | 0 | 0 | 1 | 0 | 0 | 0 | 0 | 1 | 0 | 2.688598
2.5 | 550 | 4 | 0.778 | 32.31 | 0.324 | 27.8 | 2.74 | -1.102 | 1.114 | 420 | 10 | 3 | 0 | 1 | 0 | 0 | 0 | 0 | 0 | 1 | 0 | 0 | 1 | 0 | 0 | 1 | 0 | 0 | 0 | 0 | 0 | 0 | 1 | 1.175512
2.5 | 550 | 4 | 0.7018 | 43.41 | 0.324 | 27.8 | 2.67 | -1.056 | 1.428 | 420 | 10 | 3 | 0 | 1 | 0 | 0 | 0 | 0 | 0 | 1 | 0 | 0 | 1 | 0 | 0 | 1 | 0 | 0 | 0 | 0 | 0 | 0 | 1 | 2.62154
2.5 | 550 | 3 | 0.76 | 34.78 | 0.324 | 27.6 | 2.48 | -1.2 | 1.28 | 420 | 10 | 3 | 0 | 0 | 1 | 0 | 0 | 0 | 0 | 1 | 0 | 0 | 1 | 0 | 0 | 0 | 1 | 0 | 0 | 0 | 0 | 1 | 0 | 3.939519
2.5 | 550 | 3 | 0.76 | 34.78 | 0.324 | 27.6 | 2.48 | -1.2 | 1.28 | 420 | 10 | 3 | 0 | 0 | 1 | 0 | 0 | 0 | 0 | 1 | 0 | 0 | 1 | 0 | 0 | 1 | 0 | 0 | 0 | 0 | 0 | 1 | 0 | 3.140508